## Sheet1
Lot ID : B37L02_5P_0804
ProbeCard : TNPN24P62 OverDrive : 2.60 Temp : 25.0
Test Id : DB23_5P
Test Time : 08/04/2023/14:39:35-08/04/2023/15:20:01
Equipment : DTA004 Probe ID : DB23_220222 Notch : 90
Wafer ID: 1 | #Slot: 1
Item Name 1( 2,-2) 2( 5, 1) 3( 2, 1) 4( 0, 1) 5( 2, 4) Avg Std Min Max
Vthi_LVN_9x9d012 +2.420e-01 +2.420e-01 +2.432e-01 +2.420e-01 +2.432e-01 +2.425e-01 +5.741e-04 +2.420e-01 +2.432e-01
Vthi_LVN_9xd129 +3.100e-01 +3.064e-01 +3.076e-01 +3.111e-01 +3.111e-01 +3.093e-01 +1.904e-03 +3.064e-01 +3.111e-01
Vthi_LVN_d135xd129 +2.549e-01 +1.775e-01 +2.314e-01 +2.432e-01 +2.385e-01 +2.291e-01 +2.689e-02 +1.775e-01 +2.549e-01
Idr5_LVN_9x9d012 +1.304e-04 +1.305e-04 +1.321e-04 +1.303e-04 +1.307e-04 +1.308e-04 +6.585e-07 +1.303e-04 +1.321e-04
Idr5_LVN_9xd129 +4.781e-03 +4.844e-03 +4.772e-03 +4.639e-03 +4.630e-03 +4.733e-03 +8.431e-05 +4.630e-03 +4.844e-03
Idr5_LVN_d135xd129 +1.012e-04 +1.070e-04 +9.613e-05 +9.266e-05 +9.301e-05 +9.800e-05 +5.446e-06 +9.266e-05 +1.070e-04
Ioff_LVN_9xd129 +7.441e-09 +8.120e-09 +6.007e-09 +5.803e-09 +6.281e-09 +6.731e-09 +8.969e-10 +5.803e-09 +8.120e-09
BV_LVN_9xd129 +3.443e+00 +3.475e+00 +3.540e+00 +3.487e+00 +3.496e+00 +3.488e+00 +3.135e-02 +3.443e+00 +3.540e+00
Vthi_LVP_9x9d012 -3.123e-01 -3.135e-01 -3.029e-01 -3.135e-01 -3.100e-01 -3.104e-01 +3.964e-03 -3.135e-01 -3.029e-01
Vthi_LVP_9xd129 -3.592e-01 -3.580e-01 -3.451e-01 -3.709e-01 -3.686e-01 -3.604e-01 +9.138e-03 -3.709e-01 -3.451e-01
Vthi_LVP_d135xd129 -2.971e-01 -2.959e-01 -3.475e-01 -3.029e-01 -3.193e-01 -3.125e-01 +1.936e-02 -3.475e-01 -2.959e-01
Idr5_LVP_9x9d012 -2.746e-05 -2.747e-05 -2.831e-05 -2.739e-05 -2.767e-05 -2.766e-05 +3.373e-07 -2.831e-05 -2.739e-05
Idr5_LVP_9xd129 -2.191e-03 -2.166e-03 -2.235e-03 -2.071e-03 -2.103e-03 -2.153e-03 +5.928e-05 -2.235e-03 -2.071e-03
Idr5_LVP_d135xd129 -4.514e-05 -4.408e-05 -4.020e-05 -4.219e-05 -4.126e-05 -4.257e-05 +1.809e-06 -4.514e-05 -4.020e-05
Ioff_LVP_9xd129 -1.801e-09 -1.861e-09 -2.388e-09 -9.677e-10 -9.879e-10 -1.601e-09 +5.485e-10 -2.388e-09 -9.677e-10
BV_LVP_9xd129 -4.661e+00 -4.665e+00 -4.811e+00 -4.725e+00 -4.779e+00 -4.728e+00 +5.999e-02 -4.811e+00 -4.661e+00
Vthi_HVN_9x9 +5.454e-01 +5.438e-01 +5.470e-01 +5.470e-01 +5.470e-01 +5.461e-01 +1.289e-03 +5.438e-01 +5.470e-01
Vthi_HVN_9xd347 +5.454e-01 +5.487e-01 +5.535e-01 +5.519e-01 +5.535e-01 +5.506e-01 +3.124e-03 +5.454e-01 +5.535e-01
Vthi_HVN_d135xd347 +4.310e-01 +4.649e-01 +4.262e-01 +4.326e-01 +4.294e-01 +4.368e-01 +1.418e-02 +4.262e-01 +4.649e-01
Idr5_HVN_9x9 +4.263e-04 +4.276e-04 +4.279e-04 +4.255e-04 +4.266e-04 +4.268e-04 +8.823e-07 +4.255e-04 +4.279e-04
Idr5_HVN_9xd347 +5.542e-03 +5.550e-03 +5.543e-03 +5.507e-03 +5.526e-03 +5.533e-03 +1.543e-05 +5.507e-03 +5.550e-03
Idr5_HVN_d135xd347 +1.124e-04 +1.107e-04 +1.078e-04 +1.088e-04 +1.111e-04 +1.102e-04 +1.652e-06 +1.078e-04 +1.124e-04
Ioff_HVN_9xd347 +8.095e-12 +6.623e-12 +5.175e-12 +5.977e-12 +5.315e-12 +6.237e-12 +1.063e-12 +5.175e-12 +8.095e-12
BV_HVN_9xd347 +9.319e+00 +9.312e+00 +9.286e+00 +9.320e+00 +9.312e+00 +9.310e+00 +1.249e-02 +9.286e+00 +9.320e+00
Vthi_HVP_9x9 -6.969e-01 -6.905e-01 -6.824e-01 -6.969e-01 -6.921e-01 -6.917e-01 +5.334e-03 -6.969e-01 -6.824e-01
Vthi_HVP_9xd297 -6.453e-01 -6.453e-01 -6.437e-01 -6.534e-01 -6.486e-01 -6.473e-01 +3.441e-03 -6.534e-01 -6.437e-01
Vthi_HVP_d135xd297 -5.390e-01 -5.325e-01 -5.374e-01 -5.390e-01 -5.374e-01 -5.371e-01 +2.368e-03 -5.390e-01 -5.325e-01
Idr5_HVP_9x9 -8.955e-05 -9.021e-05 -9.051e-05 -8.956e-05 -9.024e-05 -9.001e-05 +3.904e-07 -9.051e-05 -8.955e-05
Idr5_HVP_9xd297 -2.643e-03 -2.643e-03 -2.680e-03 -2.631e-03 -2.664e-03 -2.652e-03 +1.760e-05 -2.680e-03 -2.631e-03
Idr5_HVP_d135xd297 -5.544e-05 -5.393e-05 -5.229e-05 -5.481e-05 -5.303e-05 -5.390e-05 +1.142e-06 -5.544e-05 -5.229e-05
Ioff_HVP_9xd297 -7.210e-12 -6.659e-12 -6.019e-12 -5.808e-12 -4.264e-12 -5.992e-12 +9.949e-13 -7.210e-12 -4.264e-12
BV_HVP_9xd297 -8.507e+00 -8.523e+00 -8.455e+00 -8.527e+00 -8.526e+00 -8.507e+00 +2.699e-02 -8.527e+00 -8.455e+00
Vthi_HLVN_9x9d012 +3.498e-01 +3.486e-01 +3.510e-01 +3.510e-01 +3.521e-01 +3.505e-01 +1.195e-03 +3.486e-01 +3.521e-01
Vthi_HLVN_9xd129 +4.072e-01 +4.025e-01 +3.990e-01 +4.107e-01 +4.072e-01 +4.054e-01 +4.100e-03 +3.990e-01 +4.107e-01
Vthi_HLVN_d135xd129 +2.689e-01 +3.334e-01 +3.721e-01 +2.900e-01 +3.545e-01 +3.238e-01 +3.876e-02 +2.689e-01 +3.721e-01
Idr5_HLVN_9x9d012 +9.139e-05 +9.131e-05 +9.218e-05 +9.079e-05 +9.041e-05 +9.122e-05 +6.022e-07 +9.041e-05 +9.218e-05
Idr5_HLVN_9xd129 +3.758e-03 +3.848e-03 +3.875e-03 +3.734e-03 +3.768e-03 +3.797e-03 +5.486e-05 +3.734e-03 +3.875e-03
Idr5_HLVN_d135xd129 +8.174e-05 +8.489e-05 +6.654e-05 +8.779e-05 +8.180e-05 +8.055e-05 +7.358e-06 +6.654e-05 +8.779e-05
Ioff_HLVN_9xd129 +3.525e-10 +4.215e-10 +3.984e-10 +3.105e-10 +3.388e-10 +3.644e-10 +4.031e-11 +3.105e-10 +4.215e-10
BV_HLVN_9xd129 +3.431e+00 +3.455e+00 +3.497e+00 +3.444e+00 +3.419e+00 +3.449e+00 +2.702e-02 +3.419e+00 +3.497e+00
Rs_NWell_18x90_wo +4.670e+02 +4.643e+02 +4.671e+02 +4.658e+02 +4.867e+02 +4.702e+02 +8.325e+00 +4.643e+02 +4.867e+02
Rs_NWell_18x90_STI +1.023e+03 +9.521e+02 +9.606e+02 +9.835e+02 +9.689e+02 +9.776e+02 +2.491e+01 +9.521e+02 +1.023e+03
Rs_NAA_1d8x90_NSAL +6.024e+01 +6.053e+01 +5.956e+01 +6.040e+01 +6.041e+01 +6.023e+01 +3.457e-01 +5.956e+01 +6.053e+01
Rs_NGC_1d8x90_NSAL +2.649e+02 +2.714e+02 +2.553e+02 +2.704e+02 +2.670e+02 +2.658e+02 +5.748e+00 +2.553e+02 +2.714e+02
Rs_NGC_d129x11d7 +7.922e+00 +8.256e+00 +8.444e+00 +8.091e+00 +8.135e+00 +8.170e+00 +1.740e-01 +7.922e+00 +8.444e+00
Rs_NAA_d135x16d2 +5.606e+00 +5.548e+00 +5.902e+00 +5.540e+00 +5.474e+00 +5.614e+00 +1.499e-01 +5.474e+00 +5.902e+00
Rs_PAA_1d8x90_NSAL +1.255e+02 +1.255e+02 +1.226e+02 +1.250e+02 +1.251e+02 +1.247e+02 +1.092e+00 +1.226e+02 +1.255e+02
Rs_PGC_1d8x90_NSAL +3.190e+02 +3.196e+02 +3.148e+02 +3.179e+02 +3.189e+02 +3.181e+02 +1.704e+00 +3.148e+02 +3.196e+02
Rs_PGC_d129x11d7 +7.802e+00 +8.189e+00 +8.383e+00 +7.886e+00 +8.100e+00 +8.072e+00 +2.092e-01 +7.802e+00 +8.383e+00
Rs_PAA_d135x16d2 +5.951e+00 +5.948e+00 +6.426e+00 +6.076e+00 +5.983e+00 +6.077e+00 +1.806e-01 +5.948e+00 +6.426e+00
Rc_NAA_Chian +1.613e+01 +1.596e+01 +1.657e+01 +1.532e+01 +1.559e+01 +1.591e+01 +4.320e-01 +1.532e+01 +1.657e+01
Rc_NGC_Chian +1.375e+01 +1.384e+01 +1.420e+01 +1.303e+01 +1.334e+01 +1.363e+01 +4.069e-01 +1.303e+01 +1.420e+01
Rc_PAA_Chian +1.678e+01 +1.651e+01 +1.734e+01 +1.591e+01 +1.618e+01 +1.654e+01 +4.953e-01 +1.591e+01 +1.734e+01
Rc_PGC_Chian +1.397e+01 +1.402e+01 +1.458e+01 +1.321e+01 +1.359e+01 +1.387e+01 +4.610e-01 +1.321e+01 +1.458e+01
V1_Chain +7.999e+00 +7.269e+00 +7.515e+00 +7.602e+00 +7.896e+00 +7.656e+00 +2.639e-01 +7.269e+00 +7.999e+00
V2_Chain +7.869e+00 +7.759e+00 +7.649e+00 +7.508e+00 +7.753e+00 +7.708e+00 +1.216e-01 +7.508e+00 +7.869e+00
V3_Chain +6.832e+00 +6.665e+00 +6.791e+00 +6.255e+00 +6.739e+00 +6.656e+00 +2.081e-01 +6.255e+00 +6.832e+00
V4_Chain +7.514e+00 +7.367e+00 +6.996e+00 +7.262e+00 +7.473e+00 +7.323e+00 +1.853e-01 +6.996e+00 +7.514e+00
V5_Chain +2.399e+00 +2.364e+00 +2.345e+00 +2.316e+00 +2.335e+00 +2.352e+00 +2.816e-02 +2.316e+00 +2.399e+00
Rs_M1_d144x6177d194 +2.279e-01 +2.158e-01 +2.361e-01 +2.162e-01 +2.136e-01 +2.219e-01 +8.662e-03 +2.136e-01 +2.361e-01
Rs_M2_d18x5095d818 +1.279e-01 +1.238e-01 +1.273e-01 +1.246e-01 +1.234e-01 +1.254e-01 +1.856e-03 +1.234e-01 +1.279e-01
Rs_M3_d18x5095d818 +1.191e-01 +1.179e-01 +1.230e-01 +1.183e-01 +1.176e-01 +1.192e-01 +1.952e-03 +1.176e-01 +1.230e-01
Rs_M4_d18x5095d818 +1.177e-01 +1.166e-01 +1.210e-01 +1.166e-01 +1.157e-01 +1.175e-01 +1.845e-03 +1.157e-01 +1.210e-01
Rs_M5_d18x5095d818 +1.210e-01 +1.219e-01 +1.229e-01 +1.218e-01 +1.225e-01 +1.220e-01 +6.342e-04 +1.210e-01 +1.229e-01
Rs_M6_d44x2180d5 +3.148e-02 +3.224e-02 +3.122e-02 +3.051e-02 +3.114e-02 +3.132e-02 +5.598e-04 +3.051e-02 +3.224e-02
M1_Short +8.804e+00 +9.726e+00 +2.531e+00 +9.680e+00 +1.095e+01 +8.339e+00 +2.984e+00 +2.531e+00 +1.095e+01
M2_Short +7.400e-01 +4.455e+00 +7.300e+00 +5.618e+00 +3.854e+00 +4.393e+00 +2.172e+00 +7.400e-01 +7.300e+00
M3_Short +3.058e+00 +5.750e-01 +4.530e+00 +9.549e+00 +3.415e+00 +4.225e+00 +2.959e+00 +5.750e-01 +9.549e+00
M4_Short +7.120e-01 +6.390e-01 +2.920e-01 +1.425e+00 +2.743e+00 +1.162e+00 +8.720e-01 +2.920e-01 +2.743e+00
M5_Short +4.810e+00 +2.641e+00 +1.635e+00 +3.754e+00 +5.789e+00 +3.726e+00 +1.482e+00 +1.635e+00 +5.789e+00
M6_Short +1.920e+00 +2.704e+00 +2.432e+00 +2.145e+00 +2.212e+00 +2.283e+00 +2.666e-01 +1.920e+00 +2.704e+00
Cap_LVN_Inv_60x200 +1.442e-10 +1.438e-10 +1.454e-10 +1.436e-10 +1.437e-10 +1.441e-10 +6.506e-13 +1.436e-10 +1.454e-10
Tox_LVN_Inv_60x200 +2.874e+01 +2.882e+01 +2.851e+01 +2.886e+01 +2.883e+01 +2.875e+01 +1.291e-01 +2.851e+01 +2.886e+01
GOI_LVNA -1.739e+00 -1.742e+00 -1.687e+00 -1.754e+00 -1.749e+00 -1.734e+00 +2.413e-02 -1.754e+00 -1.687e+00
GOI_LVNB -1.739e+00 -1.742e+00 -1.687e+00 -1.754e+00 -1.749e+00 -1.734e+00 +2.413e-02 -1.754e+00 -1.687e+00
Cap_HVN_Inv_60x200 +5.969e-11 +5.961e-11 +6.001e-11 +5.957e-11 +5.965e-11 +5.970e-11 +1.585e-13 +5.957e-11 +6.001e-11
Tox_HVN_Inv_60x200 +6.942e+01 +6.952e+01 +6.905e+01 +6.956e+01 +6.946e+01 +6.940e+01 +1.837e-01 +6.905e+01 +6.956e+01
GOI_HVNA -7.836e+00 -7.831e+00 -7.811e+00 -7.842e+00 -7.828e+00 -7.830e+00 +1.045e-02 -7.842e+00 -7.811e+00
GOI_HVNB -7.836e+00 -7.831e+00 -7.811e+00 -7.842e+00 -7.828e+00 -7.830e+00 +1.045e-02 -7.842e+00 -7.811e+00
Cap_LVP_Inv_60x200 +1.443e-10 +1.442e-10 +1.454e-10 +1.444e-10 +1.443e-10 +1.445e-10 +4.334e-13 +1.442e-10 +1.454e-10
Tox_LVP_Inv_60x200 +2.871e+01 +2.874e+01 +2.850e+01 +2.870e+01 +2.871e+01 +2.867e+01 +8.562e-02 +2.850e+01 +2.874e+01
GOI_LVPA +1.682e+00 +1.682e+00 +1.623e+00 +1.674e+00 +1.668e+00 +1.666e+00 +2.203e-02 +1.623e+00 +1.682e+00
GOI_LVPB +1.682e+00 +1.682e+00 +1.623e+00 +1.674e+00 +1.668e+00 +1.666e+00 +2.203e-02 +1.623e+00 +1.682e+00
Cap_HVP_Inv_60x200 +5.933e-11 +5.936e-11 +5.974e-11 +5.937e-11 +5.950e-11 +5.946e-11 +1.511e-13 +5.933e-11 +5.974e-11
Tox_HVP_Inv_60x200 +6.984e+01 +6.981e+01 +6.936e+01 +6.980e+01 +6.964e+01 +6.969e+01 +1.766e-01 +6.936e+01 +6.984e+01
GOI_HVPA +7.574e+00 +7.566e+00 +7.530e+00 +7.568e+00 +7.547e+00 +7.557e+00 +1.631e-02 +7.530e+00 +7.574e+00
GOI_HVPB +7.574e+00 +7.566e+00 +7.530e+00 +7.568e+00 +7.547e+00 +7.557e+00 +1.631e-02 +7.530e+00 +7.574e+00
Wafer ID: 2 | #Slot: 2
Item Name 1( 2,-2) 2( 5, 1) 3( 2, 1) 4( 0, 1) 5( 2, 4) Avg Std Min Max
Vthi_LVN_9x9d012 +2.420e-01 +2.420e-01 +2.432e-01 +2.420e-01 +2.443e-01 +2.427e-01 +9.375e-04 +2.420e-01 +2.443e-01
Vthi_LVN_9xd129 +3.064e-01 +2.959e-01 +3.029e-01 +3.088e-01 +3.123e-01 +3.053e-01 +5.596e-03 +2.959e-01 +3.123e-01
Vthi_LVN_d135xd129 +2.303e-01 +2.268e-01 +2.455e-01 +2.127e-01 +2.209e-01 +2.272e-01 +1.091e-02 +2.127e-01 +2.455e-01
Idr5_LVN_9x9d012 +1.315e-04 +1.319e-04 +1.325e-04 +1.312e-04 +1.307e-04 +1.316e-04 +6.128e-07 +1.307e-04 +1.325e-04
Idr5_LVN_9xd129 +4.852e-03 +5.127e-03 +4.862e-03 +4.835e-03 +4.726e-03 +4.881e-03 +1.324e-04 +4.726e-03 +5.127e-03
Idr5_LVN_d135xd129 +1.022e-04 +1.085e-04 +9.462e-05 +1.054e-04 +1.025e-04 +1.026e-04 +4.610e-06 +9.462e-05 +1.085e-04
Ioff_LVN_9xd129 +7.904e-09 +1.756e-08 +6.907e-09 +8.848e-09 +5.372e-09 +9.318e-09 +4.279e-09 +5.372e-09 +1.756e-08
BV_LVN_9xd129 +3.453e+00 +3.381e+00 +3.502e+00 +3.447e+00 +3.476e+00 +3.452e+00 +4.017e-02 +3.381e+00 +3.502e+00
Vthi_LVP_9x9d012 -3.100e-01 -3.100e-01 -3.029e-01 -3.135e-01 -3.100e-01 -3.093e-01 +3.445e-03 -3.135e-01 -3.029e-01
Vthi_LVP_9xd129 -3.545e-01 -3.545e-01 -3.498e-01 -3.697e-01 -3.639e-01 -3.585e-01 +7.247e-03 -3.697e-01 -3.498e-01
Vthi_LVP_d135xd129 -3.252e-01 -3.064e-01 -3.135e-01 -3.193e-01 -3.357e-01 -3.200e-01 +1.002e-02 -3.357e-01 -3.064e-01
Idr5_LVP_9x9d012 -2.761e-05 -2.767e-05 -2.829e-05 -2.738e-05 -2.773e-05 -2.774e-05 +3.020e-07 -2.829e-05 -2.738e-05
Idr5_LVP_9xd129 -2.192e-03 -2.268e-03 -2.187e-03 -2.109e-03 -2.096e-03 -2.171e-03 +6.263e-05 -2.268e-03 -2.096e-03
Idr5_LVP_d135xd129 -4.273e-05 -4.909e-05 -4.357e-05 -4.183e-05 -4.089e-05 -4.362e-05 +2.876e-06 -4.909e-05 -4.089e-05
Ioff_LVP_9xd129 -2.611e-09 -2.569e-09 -2.567e-09 -1.256e-09 -1.502e-09 -2.101e-09 +5.949e-10 -2.611e-09 -1.256e-09
BV_LVP_9xd129 -4.658e+00 -4.620e+00 -4.773e+00 -4.789e+00 -4.755e+00 -4.719e+00 +6.741e-02 -4.789e+00 -4.620e+00
Vthi_HVN_9x9 +5.487e-01 +5.503e-01 +5.519e-01 +5.503e-01 +5.519e-01 +5.506e-01 +1.206e-03 +5.487e-01 +5.519e-01
Vthi_HVN_9xd347 +5.503e-01 +5.519e-01 +5.615e-01 +5.583e-01 +5.664e-01 +5.577e-01 +5.994e-03 +5.503e-01 +5.664e-01
Vthi_HVN_d135xd347 +4.214e-01 +4.326e-01 +4.488e-01 +4.326e-01 +4.633e-01 +4.397e-01 +1.465e-02 +4.214e-01 +4.633e-01
Idr5_HVN_9x9 +4.256e-04 +4.261e-04 +4.263e-04 +4.247e-04 +4.250e-04 +4.255e-04 +6.060e-07 +4.247e-04 +4.263e-04
Idr5_HVN_9xd347 +5.601e-03 +5.611e-03 +5.540e-03 +5.532e-03 +5.528e-03 +5.562e-03 +3.584e-05 +5.528e-03 +5.611e-03
Idr5_HVN_d135xd347 +1.149e-04 +1.144e-04 +1.059e-04 +1.127e-04 +1.130e-04 +1.122e-04 +3.248e-06 +1.059e-04 +1.149e-04
Ioff_HVN_9xd347 +5.397e-12 +5.851e-12 +4.396e-12 +4.658e-12 +3.953e-12 +4.851e-12 +6.854e-13 +3.953e-12 +5.851e-12
BV_HVN_9xd347 +9.304e+00 +9.308e+00 +9.251e+00 +9.297e+00 +9.282e+00 +9.289e+00 +2.053e-02 +9.251e+00 +9.308e+00
Vthi_HVP_9x9 -6.953e-01 -6.905e-01 -6.888e-01 -6.969e-01 -6.937e-01 -6.930e-01 +2.989e-03 -6.969e-01 -6.888e-01
Vthi_HVP_9xd297 -6.550e-01 -6.421e-01 -6.453e-01 -6.518e-01 -6.518e-01 -6.492e-01 +4.736e-03 -6.550e-01 -6.421e-01
Vthi_HVP_d135xd297 -5.470e-01 -5.229e-01 -5.438e-01 -5.567e-01 -5.615e-01 -5.464e-01 +1.339e-02 -5.615e-01 -5.229e-01
Idr5_HVP_9x9 -8.960e-05 -8.990e-05 -8.980e-05 -8.953e-05 -8.991e-05 -8.975e-05 +1.584e-07 -8.991e-05 -8.953e-05
Idr5_HVP_9xd297 -2.640e-03 -2.663e-03 -2.663e-03 -2.636e-03 -2.641e-03 -2.649e-03 +1.206e-05 -2.663e-03 -2.636e-03
Idr5_HVP_d135xd297 -5.478e-05 -5.523e-05 -5.183e-05 -5.511e-05 -5.507e-05 -5.441e-05 +1.294e-06 -5.523e-05 -5.183e-05
Ioff_HVP_9xd297 -4.433e-12 -3.379e-12 -2.834e-12 -3.066e-12 -2.962e-12 -3.335e-12 +5.779e-13 -4.433e-12 -2.834e-12
BV_HVP_9xd297 -8.518e+00 -8.525e+00 -8.451e+00 -8.515e+00 -8.507e+00 -8.503e+00 +2.695e-02 -8.525e+00 -8.451e+00
Vthi_HLVN_9x9d012 +3.498e-01 +3.498e-01 +3.510e-01 +3.510e-01 +3.533e-01 +3.510e-01 +1.284e-03 +3.498e-01 +3.533e-01
Vthi_HLVN_9xd129 +4.014e-01 +4.037e-01 +4.037e-01 +4.037e-01 +4.072e-01 +4.039e-01 +1.875e-03 +4.014e-01 +4.072e-01
Vthi_HLVN_d135xd129 +2.936e-01 +2.795e-01 +2.666e-01 +3.146e-01 +3.334e-01 +2.975e-01 +2.399e-02 +2.666e-01 +3.334e-01
Idr5_HLVN_9x9d012 +9.189e-05 +9.196e-05 +9.229e-05 +9.118e-05 +9.066e-05 +9.159e-05 +5.907e-07 +9.066e-05 +9.229e-05
Idr5_HLVN_9xd129 +3.921e-03 +3.913e-03 +3.925e-03 +3.879e-03 +3.845e-03 +3.897e-03 +3.041e-05 +3.845e-03 +3.925e-03
Idr5_HLVN_d135xd129 +8.480e-05 +9.084e-05 +9.144e-05 +8.879e-05 +8.336e-05 +8.785e-05 +3.232e-06 +8.336e-05 +9.144e-05
Ioff_HLVN_9xd129 +4.170e-10 +3.904e-10 +3.851e-10 +3.879e-10 +3.679e-10 +3.897e-10 +1.578e-11 +3.679e-10 +4.170e-10
BV_HLVN_9xd129 +3.435e+00 +3.442e+00 +3.478e+00 +3.435e+00 +3.437e+00 +3.446e+00 +1.664e-02 +3.435e+00 +3.478e+00
Rs_NWell_18x90_wo +4.687e+02 +4.673e+02 +4.714e+02 +4.678e+02 +4.891e+02 +4.729e+02 +8.229e+00 +4.673e+02 +4.891e+02
Rs_NWell_18x90_STI +1.008e+03 +9.645e+02 +9.627e+02 +9.697e+02 +9.726e+02 +9.755e+02 +1.658e+01 +9.627e+02 +1.008e+03
Rs_NAA_1d8x90_NSAL +5.945e+01 +5.969e+01 +5.904e+01 +5.984e+01 +5.961e+01 +5.952e+01 +2.730e-01 +5.904e+01 +5.984e+01
Rs_NGC_1d8x90_NSAL +2.610e+02 +2.678e+02 +2.565e+02 +2.706e+02 +2.626e+02 +2.637e+02 +4.979e+00 +2.565e+02 +2.706e+02
Rs_NGC_d129x11d7 +8.119e+00 +8.510e+00 +8.427e+00 +8.384e+00 +8.221e+00 +8.332e+00 +1.421e-01 +8.119e+00 +8.510e+00
Rs_NAA_d135x16d2 +5.409e+00 +5.471e+00 +5.648e+00 +5.374e+00 +5.349e+00 +5.450e+00 +1.072e-01 +5.349e+00 +5.648e+00
Rs_PAA_1d8x90_NSAL +1.223e+02 +1.230e+02 +1.214e+02 +1.239e+02 +1.227e+02 +1.226e+02 +8.327e-01 +1.214e+02 +1.239e+02
Rs_PGC_1d8x90_NSAL +3.183e+02 +3.182e+02 +3.168e+02 +3.220e+02 +3.174e+02 +3.185e+02 +1.827e+00 +3.168e+02 +3.220e+02
Rs_PGC_d129x11d7 +8.012e+00 +8.399e+00 +8.258e+00 +8.320e+00 +8.098e+00 +8.217e+00 +1.426e-01 +8.012e+00 +8.399e+00
Rs_PAA_d135x16d2 +5.963e+00 +6.040e+00 +6.109e+00 +5.901e+00 +5.806e+00 +5.964e+00 +1.054e-01 +5.806e+00 +6.109e+00
Rc_NAA_Chian +1.524e+01 +1.503e+01 +1.559e+01 +1.492e+01 +1.541e+01 +1.524e+01 +2.452e-01 +1.492e+01 +1.559e+01
Rc_NGC_Chian +1.350e+01 +1.351e+01 +1.376e+01 +1.322e+01 +1.356e+01 +1.351e+01 +1.736e-01 +1.322e+01 +1.376e+01
Rc_PAA_Chian +1.594e+01 +1.560e+01 +1.627e+01 +1.564e+01 +1.601e+01 +1.589e+01 +2.494e-01 +1.560e+01 +1.627e+01
Rc_PGC_Chian +1.373e+01 +1.377e+01 +1.405e+01 +1.358e+01 +1.381e+01 +1.379e+01 +1.518e-01 +1.358e+01 +1.405e+01
V1_Chain +7.591e+00 +7.078e+00 +7.522e+00 +7.014e+00 +7.306e+00 +7.302e+00 +2.303e-01 +7.014e+00 +7.591e+00
V2_Chain +7.622e+00 +7.309e+00 +7.524e+00 +7.116e+00 +7.429e+00 +7.400e+00 +1.759e-01 +7.116e+00 +7.622e+00
V3_Chain +7.008e+00 +6.598e+00 +6.767e+00 +6.580e+00 +6.643e+00 +6.719e+00 +1.585e-01 +6.580e+00 +7.008e+00
V4_Chain +8.197e+00 +8.028e+00 +7.665e+00 +7.749e+00 +7.934e+00 +7.915e+00 +1.915e-01 +7.665e+00 +8.197e+00
V5_Chain +2.700e+00 +2.658e+00 +2.488e+00 +2.518e+00 +2.557e+00 +2.584e+00 +8.162e-02 +2.488e+00 +2.700e+00
Rs_M1_d144x6177d194 +2.212e-01 +2.122e-01 +2.313e-01 +2.106e-01 +2.082e-01 +2.167e-01 +8.514e-03 +2.082e-01 +2.313e-01
Rs_M2_d18x5095d818 +1.323e-01 +1.297e-01 +1.300e-01 +1.327e-01 +1.301e-01 +1.310e-01 +1.283e-03 +1.297e-01 +1.327e-01
Rs_M3_d18x5095d818 +1.196e-01 +1.212e-01 +1.239e-01 +1.213e-01 +1.210e-01 +1.214e-01 +1.385e-03 +1.196e-01 +1.239e-01
Rs_M4_d18x5095d818 +1.221e-01 +1.222e-01 +1.223e-01 +1.221e-01 +1.214e-01 +1.220e-01 +3.295e-04 +1.214e-01 +1.223e-01
Rs_M5_d18x5095d818 +1.168e-01 +1.163e-01 +1.190e-01 +1.159e-01 +1.166e-01 +1.169e-01 +1.100e-03 +1.159e-01 +1.190e-01
Rs_M6_d44x2180d5 +3.074e-02 +3.189e-02 +3.028e-02 +3.039e-02 +3.051e-02 +3.076e-02 +5.822e-04 +3.028e-02 +3.189e-02
M1_Short +6.818e+00 +6.886e+00 +8.056e+00 +1.529e+01 +1.828e+01 +1.107e+01 +4.786e+00 +6.818e+00 +1.828e+01
M2_Short +1.041e+00 +3.747e+00 +5.911e+00 +1.757e+00 +1.379e+00 +2.767e+00 +1.831e+00 +1.041e+00 +5.911e+00
M3_Short +3.320e-01 +2.275e+00 +3.824e+00 +1.440e+01 +1.262e+01 +6.690e+00 +5.705e+00 +3.320e-01 +1.440e+01
M4_Short +1.585e+00 +3.141e+00 +7.000e-01 +1.023e+00 +6.230e-01 +1.414e+00 +9.274e-01 +6.230e-01 +3.141e+00
M5_Short +4.805e+00 +2.729e+00 +2.328e+00 +8.490e-01 +4.870e+00 +3.116e+00 +1.539e+00 +8.490e-01 +4.870e+00
M6_Short +8.070e-01 +9.490e-01 +3.960e-01 +1.520e-01 +5.110e-01 +5.630e-01 +2.857e-01 +1.520e-01 +9.490e-01
Cap_LVN_Inv_60x200 +1.442e-10 +1.439e-10 +1.451e-10 +1.434e-10 +1.436e-10 +1.441e-10 +5.877e-13 +1.434e-10 +1.451e-10
Tox_LVN_Inv_60x200 +2.873e+01 +2.879e+01 +2.856e+01 +2.889e+01 +2.886e+01 +2.877e+01 +1.170e-01 +2.856e+01 +2.889e+01
GOI_LVNA -1.743e+00 -1.745e+00 -1.701e+00 -1.761e+00 -1.764e+00 -1.743e+00 +2.244e-02 -1.764e+00 -1.701e+00
GOI_LVNB -1.743e+00 -1.745e+00 -1.701e+00 -1.761e+00 -1.764e+00 -1.743e+00 +2.244e-02 -1.764e+00 -1.701e+00
Cap_HVN_Inv_60x200 +5.945e-11 +5.931e-11 +5.971e-11 +5.932e-11 +5.934e-11 +5.943e-11 +1.512e-13 +5.931e-11 +5.971e-11
Tox_HVN_Inv_60x200 +6.970e+01 +6.986e+01 +6.940e+01 +6.985e+01 +6.983e+01 +6.973e+01 +1.769e-01 +6.940e+01 +6.986e+01
GOI_HVNA -7.878e+00 -7.878e+00 -7.850e+00 -7.872e+00 -7.872e+00 -7.870e+00 +1.051e-02 -7.878e+00 -7.850e+00
GOI_HVNB -7.878e+00 -7.878e+00 -7.850e+00 -7.872e+00 -7.872e+00 -7.870e+00 +1.051e-02 -7.878e+00 -7.850e+00
Cap_LVP_Inv_60x200 +1.443e-10 +1.443e-10 +1.451e-10 +1.440e-10 +1.440e-10 +1.444e-10 +3.982e-13 +1.440e-10 +1.451e-10
Tox_LVP_Inv_60x200 +2.871e+01 +2.872e+01 +2.855e+01 +2.877e+01 +2.877e+01 +2.870e+01 +7.891e-02 +2.855e+01 +2.877e+01
GOI_LVPA +1.682e+00 +1.682e+00 +1.635e+00 +1.684e+00 +1.680e+00 +1.673e+00 +1.896e-02 +1.635e+00 +1.684e+00
GOI_LVPB +1.682e+00 +1.682e+00 +1.635e+00 +1.684e+00 +1.680e+00 +1.673e+00 +1.896e-02 +1.635e+00 +1.684e+00
Cap_HVP_Inv_60x200 +5.906e-11 +5.903e-11 +5.940e-11 +5.906e-11 +5.914e-11 +5.914e-11 +1.361e-13 +5.903e-11 +5.940e-11
Tox_HVP_Inv_60x200 +7.016e+01 +7.019e+01 +6.976e+01 +7.016e+01 +7.006e+01 +7.007e+01 +1.608e-01 +6.976e+01 +7.019e+01
GOI_HVPA +7.602e+00 +7.606e+00 +7.566e+00 +7.598e+00 +7.587e+00 +7.592e+00 +1.422e-02 +7.566e+00 +7.606e+00
GOI_HVPB +7.602e+00 +7.606e+00 +7.566e+00 +7.598e+00 +7.587e+00 +7.592e+00 +1.422e-02 +7.566e+00 +7.606e+00
Wafer ID: 3 | #Slot: 3
Item Name 1( 2,-2) 2( 5, 1) 3( 2, 1) 4( 0, 1) 5( 2, 4) Avg Std Min Max
Vthi_LVN_9x9d012 +2.408e-01 +2.420e-01 +2.420e-01 +2.420e-01 +2.443e-01 +2.422e-01 +1.148e-03 +2.408e-01 +2.443e-01
Vthi_LVN_9xd129 +3.076e-01 +3.088e-01 +3.053e-01 +3.158e-01 +3.123e-01 +3.100e-01 +3.706e-03 +3.053e-01 +3.158e-01
Vthi_LVN_d135xd129 +2.490e-01 +2.232e-01 +2.490e-01 +2.080e-01 +2.338e-01 +2.326e-01 +1.570e-02 +2.080e-01 +2.490e-01
Idr5_LVN_9x9d012 +1.311e-04 +1.312e-04 +1.322e-04 +1.304e-04 +1.301e-04 +1.310e-04 +7.257e-07 +1.301e-04 +1.322e-04
Idr5_LVN_9xd129 +4.771e-03 +4.800e-03 +4.786e-03 +4.706e-03 +4.628e-03 +4.738e-03 +6.394e-05 +4.628e-03 +4.800e-03
Idr5_LVN_d135xd129 +9.528e-05 +9.584e-05 +9.192e-05 +9.922e-05 +9.952e-05 +9.636e-05 +2.805e-06 +9.192e-05 +9.952e-05
Ioff_LVN_9xd129 +7.645e-09 +6.633e-09 +6.812e-09 +5.593e-09 +5.409e-09 +6.418e-09 +8.253e-10 +5.409e-09 +7.645e-09
BV_LVN_9xd129 +3.457e+00 +3.485e+00 +3.517e+00 +3.486e+00 +3.498e+00 +3.489e+00 +1.968e-02 +3.457e+00 +3.517e+00
Vthi_LVP_9x9d012 -3.135e-01 -3.111e-01 -3.053e-01 -3.135e-01 -3.123e-01 -3.111e-01 +3.056e-03 -3.135e-01 -3.053e-01
Vthi_LVP_9xd129 -3.650e-01 -3.615e-01 -3.486e-01 -3.686e-01 -3.650e-01 -3.618e-01 +6.929e-03 -3.686e-01 -3.486e-01
Vthi_LVP_d135xd129 -3.404e-01 -3.346e-01 -3.252e-01 -3.346e-01 -3.580e-01 -3.386e-01 +1.088e-02 -3.580e-01 -3.252e-01
Idr5_LVP_9x9d012 -2.739e-05 -2.761e-05 -2.809e-05 -2.732e-05 -2.750e-05 -2.758e-05 +2.725e-07 -2.809e-05 -2.732e-05
Idr5_LVP_9xd129 -2.152e-03 -2.137e-03 -2.203e-03 -2.097e-03 -2.096e-03 -2.137e-03 +3.944e-05 -2.203e-03 -2.096e-03
Idr5_LVP_d135xd129 -4.219e-05 -4.244e-05 -3.947e-05 -4.252e-05 -4.036e-05 -4.140e-05 +1.248e-06 -4.252e-05 -3.947e-05
Ioff_LVP_9xd129 -1.282e-09 -1.334e-09 -2.059e-09 -1.128e-09 -1.165e-09 -1.394e-09 +3.410e-10 -2.059e-09 -1.128e-09
BV_LVP_9xd129 -4.701e+00 -4.727e+00 -4.800e+00 -4.745e+00 -4.839e+00 -4.762e+00 +5.023e-02 -4.839e+00 -4.701e+00
Vthi_HVN_9x9 +5.519e-01 +5.487e-01 +5.551e-01 +5.535e-01 +5.535e-01 +5.525e-01 +2.186e-03 +5.487e-01 +5.551e-01
Vthi_HVN_9xd347 +5.599e-01 +5.503e-01 +5.615e-01 +5.535e-01 +5.535e-01 +5.557e-01 +4.275e-03 +5.503e-01 +5.615e-01
Vthi_HVN_d135xd347 +4.133e-01 +4.052e-01 +4.439e-01 +4.181e-01 +4.036e-01 +4.169e-01 +1.453e-02 +4.036e-01 +4.439e-01
Idr5_HVN_9x9 +4.209e-04 +4.244e-04 +4.223e-04 +4.200e-04 +4.214e-04 +4.218e-04 +1.499e-06 +4.200e-04 +4.244e-04
Idr5_HVN_9xd347 +5.488e-03 +5.544e-03 +5.479e-03 +5.489e-03 +5.490e-03 +5.498e-03 +2.326e-05 +5.479e-03 +5.544e-03
Idr5_HVN_d135xd347 +1.129e-04 +1.104e-04 +1.021e-04 +1.094e-04 +1.097e-04 +1.089e-04 +3.610e-06 +1.021e-04 +1.129e-04
Ioff_HVN_9xd347 +4.437e-12 +5.166e-12 +6.515e-12 +5.690e-12 +5.284e-12 +5.418e-12 +6.814e-13 +4.437e-12 +6.515e-12
BV_HVN_9xd347 +9.278e+00 +9.296e+00 +9.235e+00 +9.283e+00 +9.269e+00 +9.272e+00 +2.069e-02 +9.235e+00 +9.296e+00
Vthi_HVP_9x9 -7.001e-01 -6.985e-01 -6.888e-01 -7.001e-01 -6.969e-01 -6.969e-01 +4.202e-03 -7.001e-01 -6.888e-01
Vthi_HVP_9xd297 -6.598e-01 -6.566e-01 -6.437e-01 -6.534e-01 -6.598e-01 -6.547e-01 +5.977e-03 -6.598e-01 -6.437e-01
Vthi_HVP_d135xd297 -5.777e-01 -5.712e-01 -5.648e-01 -5.696e-01 -5.938e-01 -5.754e-01 +1.007e-02 -5.938e-01 -5.648e-01
Idr5_HVP_9x9 -8.875e-05 -8.940e-05 -8.908e-05 -8.848e-05 -8.895e-05 -8.893e-05 +3.078e-07 -8.940e-05 -8.848e-05
Idr5_HVP_9xd297 -2.588e-03 -2.614e-03 -2.615e-03 -2.604e-03 -2.599e-03 -2.604e-03 +9.975e-06 -2.615e-03 -2.588e-03
Idr5_HVP_d135xd297 -5.286e-05 -5.136e-05 -4.822e-05 -5.197e-05 -5.066e-05 -5.101e-05 +1.572e-06 -5.286e-05 -4.822e-05
Ioff_HVP_9xd297 -4.698e-12 -6.141e-12 -2.804e-12 -2.752e-12 -3.504e-12 -3.980e-12 +1.289e-12 -6.141e-12 -2.752e-12
BV_HVP_9xd297 -8.504e+00 -8.515e+00 -8.473e+00 -8.525e+00 -8.525e+00 -8.508e+00 +1.951e-02 -8.525e+00 -8.473e+00
Vthi_HLVN_9x9d012 +3.486e-01 +3.486e-01 +3.498e-01 +3.510e-01 +3.521e-01 +3.500e-01 +1.367e-03 +3.486e-01 +3.521e-01
Vthi_HLVN_9xd129 +4.072e-01 +3.932e-01 +4.084e-01 +4.049e-01 +4.119e-01 +4.051e-01 +6.393e-03 +3.932e-01 +4.119e-01
Vthi_HLVN_d135xd129 +2.725e-01 +3.193e-01 +3.193e-01 +3.404e-01 +3.135e-01 +3.130e-01 +2.225e-02 +2.725e-01 +3.404e-01
Idr5_HLVN_9x9d012 +9.161e-05 +9.175e-05 +9.218e-05 +9.085e-05 +9.043e-05 +9.136e-05 +6.343e-07 +9.043e-05 +9.218e-05
Idr5_HLVN_9xd129 +3.769e-03 +3.977e-03 +3.842e-03 +3.826e-03 +3.737e-03 +3.830e-03 +8.242e-05 +3.737e-03 +3.977e-03
Idr5_HLVN_d135xd129 +8.165e-05 +8.684e-05 +7.739e-05 +8.126e-05 +8.708e-05 +8.285e-05 +3.677e-06 +7.739e-05 +8.708e-05
Ioff_HLVN_9xd129 +3.486e-10 +5.976e-10 +4.004e-10 +4.101e-10 +3.019e-10 +4.117e-10 +1.007e-10 +3.019e-10 +5.976e-10
BV_HLVN_9xd129 +3.449e+00 +3.438e+00 +3.503e+00 +3.456e+00 +3.436e+00 +3.457e+00 +2.418e-02 +3.436e+00 +3.503e+00
Rs_NWell_18x90_wo +4.616e+02 +4.655e+02 +4.668e+02 +4.674e+02 +4.896e+02 +4.702e+02 +9.917e+00 +4.616e+02 +4.896e+02
Rs_NWell_18x90_STI +1.014e+03 +9.546e+02 +9.586e+02 +9.798e+02 +9.892e+02 +9.792e+02 +2.162e+01 +9.546e+02 +1.014e+03
Rs_NAA_1d8x90_NSAL +5.996e+01 +6.022e+01 +5.954e+01 +6.020e+01 +6.023e+01 +6.003e+01 +2.655e-01 +5.954e+01 +6.023e+01
Rs_NGC_1d8x90_NSAL +2.633e+02 +2.712e+02 +2.567e+02 +2.704e+02 +2.686e+02 +2.660e+02 +5.430e+00 +2.567e+02 +2.712e+02
Rs_NGC_d129x11d7 +8.052e+00 +8.455e+00 +8.438e+00 +8.337e+00 +8.307e+00 +8.318e+00 +1.443e-01 +8.052e+00 +8.455e+00
Rs_NAA_d135x16d2 +5.419e+00 +5.465e+00 +5.716e+00 +5.460e+00 +5.435e+00 +5.499e+00 +1.096e-01 +5.419e+00 +5.716e+00
Rs_PAA_1d8x90_NSAL +1.246e+02 +1.250e+02 +1.225e+02 +1.245e+02 +1.250e+02 +1.243e+02 +9.228e-01 +1.225e+02 +1.250e+02
Rs_PGC_1d8x90_NSAL +3.186e+02 +3.206e+02 +3.155e+02 +3.191e+02 +3.195e+02 +3.187e+02 +1.696e+00 +3.155e+02 +3.206e+02
Rs_PGC_d129x11d7 +7.971e+00 +8.306e+00 +8.357e+00 +8.070e+00 +8.142e+00 +8.169e+00 +1.441e-01 +7.971e+00 +8.357e+00
Rs_PAA_d135x16d2 +5.951e+00 +6.010e+00 +6.162e+00 +5.976e+00 +5.897e+00 +5.999e+00 +8.935e-02 +5.897e+00 +6.162e+00
Rc_NAA_Chian +1.602e+01 +1.579e+01 +1.591e+01 +1.530e+01 +1.550e+01 +1.570e+01 +2.685e-01 +1.530e+01 +1.602e+01
Rc_NGC_Chian +1.368e+01 +1.341e+01 +1.342e+01 +1.297e+01 +1.311e+01 +1.332e+01 +2.507e-01 +1.297e+01 +1.368e+01
Rc_PAA_Chian +1.673e+01 +1.631e+01 +1.667e+01 +1.594e+01 +1.613e+01 +1.636e+01 +3.053e-01 +1.594e+01 +1.673e+01
Rc_PGC_Chian +1.397e+01 +1.360e+01 +1.374e+01 +1.317e+01 +1.335e+01 +1.357e+01 +2.843e-01 +1.317e+01 +1.397e+01
V1_Chain +8.026e+00 +7.289e+00 +7.442e+00 +7.330e+00 +7.394e+00 +7.496e+00 +2.700e-01 +7.289e+00 +8.026e+00
V2_Chain +7.757e+00 +7.611e+00 +7.593e+00 +7.176e+00 +7.243e+00 +7.476e+00 +2.257e-01 +7.176e+00 +7.757e+00
V3_Chain +7.002e+00 +6.580e+00 +6.792e+00 +6.637e+00 +6.591e+00 +6.720e+00 +1.601e-01 +6.580e+00 +7.002e+00
V4_Chain +7.492e+00 +7.166e+00 +7.528e+00 +7.148e+00 +7.201e+00 +7.307e+00 +1.671e-01 +7.148e+00 +7.528e+00
V5_Chain +2.522e+00 +2.437e+00 +2.441e+00 +2.479e+00 +2.441e+00 +2.464e+00 +3.277e-02 +2.437e+00 +2.522e+00
Rs_M1_d144x6177d194 +2.228e-01 +2.112e-01 +2.331e-01 +2.103e-01 +2.065e-01 +2.168e-01 +9.838e-03 +2.065e-01 +2.331e-01
Rs_M2_d18x5095d818 +1.272e-01 +1.234e-01 +1.292e-01 +1.240e-01 +1.229e-01 +1.253e-01 +2.449e-03 +1.229e-01 +1.292e-01
Rs_M3_d18x5095d818 +1.188e-01 +1.176e-01 +1.218e-01 +1.183e-01 +1.180e-01 +1.189e-01 +1.498e-03 +1.176e-01 +1.218e-01
Rs_M4_d18x5095d818 +1.170e-01 +1.152e-01 +1.191e-01 +1.168e-01 +1.154e-01 +1.167e-01 +1.415e-03 +1.152e-01 +1.191e-01
Rs_M5_d18x5095d818 +1.196e-01 +1.205e-01 +1.212e-01 +1.211e-01 +1.220e-01 +1.209e-01 +7.794e-04 +1.196e-01 +1.220e-01
Rs_M6_d44x2180d5 +3.160e-02 +3.118e-02 +3.138e-02 +3.067e-02 +3.112e-02 +3.119e-02 +3.093e-04 +3.067e-02 +3.160e-02
M1_Short +5.100e+00 +6.616e+00 +5.677e+00 +1.793e+00 +1.409e+01 +6.655e+00 +4.056e+00 +1.793e+00 +1.409e+01
M2_Short +3.932e+00 +1.353e+00 +6.737e+00 +4.472e+00 +9.023e+00 +5.103e+00 +2.603e+00 +1.353e+00 +9.023e+00
M3_Short +1.143e+00 +7.428e+00 +5.046e+00 +1.792e+00 +1.146e+01 +5.373e+00 +3.797e+00 +1.143e+00 +1.146e+01
M4_Short +6.890e-01 +5.900e-01 +3.120e-01 +1.321e+00 +1.031e+00 +7.886e-01 +3.518e-01 +3.120e-01 +1.321e+00
M5_Short +3.819e+00 +4.643e+00 +1.485e+00 +2.002e+00 +2.984e+00 +2.987e+00 +1.154e+00 +1.485e+00 +4.643e+00
M6_Short +2.850e-01 +8.820e-01 +1.003e+00 +3.430e+00 +3.781e+00 +1.876e+00 +1.437e+00 +2.850e-01 +3.781e+00
Cap_LVN_Inv_60x200 +1.441e-10 +1.439e-10 +1.450e-10 +1.434e-10 +1.434e-10 +1.440e-10 +5.703e-13 +1.434e-10 +1.450e-10
Tox_LVN_Inv_60x200 +2.877e+01 +2.879e+01 +2.858e+01 +2.889e+01 +2.889e+01 +2.879e+01 +1.137e-01 +2.858e+01 +2.889e+01
GOI_LVNA -1.747e+00 -1.738e+00 -1.709e+00 -1.762e+00 -1.766e+00 -1.745e+00 +2.029e-02 -1.766e+00 -1.709e+00
GOI_LVNB -1.747e+00 -1.738e+00 -1.709e+00 -1.762e+00 -1.766e+00 -1.745e+00 +2.029e-02 -1.766e+00 -1.709e+00
Cap_HVN_Inv_60x200 +5.918e-11 +5.916e-11 +5.943e-11 +5.907e-11 +5.908e-11 +5.918e-11 +1.295e-13 +5.907e-11 +5.943e-11
Tox_HVN_Inv_60x200 +7.002e+01 +7.004e+01 +6.973e+01 +7.015e+01 +7.014e+01 +7.001e+01 +1.529e-01 +6.973e+01 +7.015e+01
GOI_HVNA -7.897e+00 -7.886e+00 -7.882e+00 -7.898e+00 -7.893e+00 -7.891e+00 +6.276e-03 -7.898e+00 -7.882e+00
GOI_HVNB -7.897e+00 -7.886e+00 -7.882e+00 -7.898e+00 -7.893e+00 -7.891e+00 +6.276e-03 -7.898e+00 -7.882e+00
Cap_LVP_Inv_60x200 +1.441e-10 +1.444e-10 +1.449e-10 +1.440e-10 +1.439e-10 +1.443e-10 +3.562e-13 +1.439e-10 +1.449e-10
Tox_LVP_Inv_60x200 +2.875e+01 +2.869e+01 +2.859e+01 +2.877e+01 +2.879e+01 +2.872e+01 +7.074e-02 +2.859e+01 +2.879e+01
GOI_LVPA +1.685e+00 +1.677e+00 +1.642e+00 +1.685e+00 +1.683e+00 +1.674e+00 +1.648e-02 +1.642e+00 +1.685e+00
GOI_LVPB +1.685e+00 +1.677e+00 +1.642e+00 +1.685e+00 +1.683e+00 +1.674e+00 +1.648e-02 +1.642e+00 +1.685e+00
Cap_HVP_Inv_60x200 +5.882e-11 +5.898e-11 +5.914e-11 +5.886e-11 +5.891e-11 +5.894e-11 +1.105e-13 +5.882e-11 +5.914e-11
Tox_HVP_Inv_60x200 +7.045e+01 +7.026e+01 +7.007e+01 +7.039e+01 +7.033e+01 +7.030e+01 +1.316e-01 +7.007e+01 +7.045e+01
GOI_HVPA +7.632e+00 +7.616e+00 +7.600e+00 +7.623e+00 +7.616e+00 +7.617e+00 +1.032e-02 +7.600e+00 +7.632e+00
GOI_HVPB +7.632e+00 +7.616e+00 +7.600e+00 +7.623e+00 +7.616e+00 +7.617e+00 +1.032e-02 +7.600e+00 +7.632e+00
Wafer ID: 4 | #Slot: 4
Item Name 1( 2,-2) 2( 5, 1) 3( 2, 1) 4( 0, 1) 5( 2, 4) Avg Std Min Max
Vthi_LVN_9x9d012 +2.420e-01 +2.432e-01 +2.455e-01 +2.432e-01 +2.455e-01 +2.439e-01 +1.406e-03 +2.420e-01 +2.455e-01
Vthi_LVN_9xd129 +3.076e-01 +3.053e-01 +3.088e-01 +3.088e-01 +3.111e-01 +3.083e-01 +1.904e-03 +3.053e-01 +3.111e-01
Vthi_LVN_d135xd129 +2.127e-01 +2.420e-01 +1.928e-01 +2.338e-01 +2.174e-01 +2.197e-01 +1.718e-02 +1.928e-01 +2.420e-01
Idr5_LVN_9x9d012 +1.305e-04 +1.305e-04 +1.310e-04 +1.298e-04 +1.295e-04 +1.302e-04 +5.190e-07 +1.295e-04 +1.310e-04
Idr5_LVN_9xd129 +4.804e-03 +4.891e-03 +4.807e-03 +4.727e-03 +4.672e-03 +4.780e-03 +7.486e-05 +4.672e-03 +4.891e-03
Idr5_LVN_d135xd129 +1.017e-04 +1.006e-04 +9.727e-05 +9.883e-05 +9.961e-05 +9.961e-05 +1.525e-06 +9.727e-05 +1.017e-04
Ioff_LVN_9xd129 +8.368e-09 +9.703e-09 +6.842e-09 +7.774e-09 +6.302e-09 +7.798e-09 +1.192e-09 +6.302e-09 +9.703e-09
BV_LVN_9xd129 +3.446e+00 +3.471e+00 +3.522e+00 +3.474e+00 +3.503e+00 +3.483e+00 +2.652e-02 +3.446e+00 +3.522e+00
Vthi_LVP_9x9d012 -3.111e-01 -3.076e-01 -3.041e-01 -3.123e-01 -3.100e-01 -3.090e-01 +2.909e-03 -3.123e-01 -3.041e-01
Vthi_LVP_9xd129 -3.592e-01 -3.439e-01 -3.451e-01 -3.604e-01 -3.580e-01 -3.533e-01 +7.224e-03 -3.604e-01 -3.439e-01
Vthi_LVP_d135xd129 -3.486e-01 -2.854e-01 -3.064e-01 -3.170e-01 -3.205e-01 -3.156e-01 +2.057e-02 -3.486e-01 -2.854e-01
Idr5_LVP_9x9d012 -2.753e-05 -2.787e-05 -2.816e-05 -2.751e-05 -2.775e-05 -2.776e-05 +2.404e-07 -2.816e-05 -2.751e-05
Idr5_LVP_9xd129 -2.227e-03 -2.294e-03 -2.244e-03 -2.147e-03 -2.139e-03 -2.210e-03 +5.950e-05 -2.294e-03 -2.139e-03
Idr5_LVP_d135xd129 -4.178e-05 -4.578e-05 -4.214e-05 -4.569e-05 -4.297e-05 -4.367e-05 +1.730e-06 -4.578e-05 -4.178e-05
Ioff_LVP_9xd129 -2.003e-09 -2.764e-09 -2.447e-09 -1.339e-09 -1.545e-09 -2.020e-09 +5.341e-10 -2.764e-09 -1.339e-09
BV_LVP_9xd129 -4.656e+00 -4.638e+00 -4.748e+00 -4.773e+00 -4.775e+00 -4.718e+00 +5.893e-02 -4.775e+00 -4.638e+00
Vthi_HVN_9x9 +5.551e-01 +5.535e-01 +5.583e-01 +5.551e-01 +5.567e-01 +5.557e-01 +1.643e-03 +5.535e-01 +5.583e-01
Vthi_HVN_9xd347 +5.583e-01 +5.519e-01 +5.680e-01 +5.648e-01 +5.648e-01 +5.615e-01 +5.765e-03 +5.519e-01 +5.680e-01
Vthi_HVN_d135xd347 +3.827e-01 +4.117e-01 +4.294e-01 +4.101e-01 +4.778e-01 +4.223e-01 +3.149e-02 +3.827e-01 +4.778e-01
Idr5_HVN_9x9 +4.184e-04 +4.191e-04 +4.191e-04 +4.182e-04 +4.181e-04 +4.186e-04 +4.125e-07 +4.181e-04 +4.191e-04
Idr5_HVN_9xd347 +5.467e-03 +5.505e-03 +5.437e-03 +5.429e-03 +5.434e-03 +5.454e-03 +2.880e-05 +5.429e-03 +5.505e-03
Idr5_HVN_d135xd347 +1.109e-04 +1.119e-04 +1.051e-04 +1.144e-04 +1.081e-04 +1.101e-04 +3.202e-06 +1.051e-04 +1.144e-04
Ioff_HVN_9xd347 +4.978e-12 +6.000e-12 +3.805e-12 +5.598e-12 +4.732e-12 +5.023e-12 +7.557e-13 +3.805e-12 +6.000e-12
BV_HVN_9xd347 +9.302e+00 +9.307e+00 +9.252e+00 +9.306e+00 +9.290e+00 +9.291e+00 +2.045e-02 +9.252e+00 +9.307e+00
Vthi_HVP_9x9 -6.969e-01 -6.953e-01 -6.953e-01 -7.017e-01 -6.985e-01 -6.975e-01 +2.412e-03 -7.017e-01 -6.953e-01
Vthi_HVP_9xd297 -6.486e-01 -6.469e-01 -6.486e-01 -6.598e-01 -6.631e-01 -6.534e-01 +6.683e-03 -6.631e-01 -6.469e-01
Vthi_HVP_d135xd297 -5.406e-01 -5.358e-01 -5.567e-01 -5.197e-01 -5.325e-01 -5.371e-01 +1.203e-02 -5.567e-01 -5.197e-01
Idr5_HVP_9x9 -8.871e-05 -8.926e-05 -8.840e-05 -8.852e-05 -8.898e-05 -8.877e-05 +3.114e-07 -8.926e-05 -8.840e-05
Idr5_HVP_9xd297 -2.655e-03 -2.677e-03 -2.633e-03 -2.635e-03 -2.626e-03 -2.645e-03 +1.859e-05 -2.677e-03 -2.626e-03
Idr5_HVP_d135xd297 -5.395e-05 -5.600e-05 -5.027e-05 -5.518e-05 -5.327e-05 -5.373e-05 +1.975e-06 -5.600e-05 -5.027e-05
Ioff_HVP_9xd297 -7.173e-12 -2.853e-12 -4.884e-12 -6.140e-13 -4.409e-12 -3.987e-12 +2.182e-12 -7.173e-12 -6.140e-13
BV_HVP_9xd297 -8.515e+00 -8.504e+00 -8.439e+00 -8.533e+00 -8.522e+00 -8.503e+00 +3.296e-02 -8.533e+00 -8.439e+00
Vthi_HLVN_9x9d012 +3.498e-01 +3.498e-01 +3.521e-01 +3.521e-01 +3.533e-01 +3.514e-01 +1.406e-03 +3.498e-01 +3.533e-01
Vthi_HLVN_9xd129 +4.084e-01 +4.002e-01 +4.084e-01 +4.049e-01 +4.119e-01 +4.068e-01 +3.964e-03 +4.002e-01 +4.119e-01
Vthi_HLVN_d135xd129 +3.053e-01 +2.994e-01 +2.725e-01 +2.912e-01 +3.100e-01 +2.957e-01 +1.318e-02 +2.725e-01 +3.100e-01
Idr5_HLVN_9x9d012 +9.110e-05 +9.104e-05 +9.126e-05 +9.001e-05 +8.996e-05 +9.067e-05 +5.662e-07 +8.996e-05 +9.126e-05
Idr5_HLVN_9xd129 +3.773e-03 +3.902e-03 +3.827e-03 +3.784e-03 +3.762e-03 +3.810e-03 +5.109e-05 +3.762e-03 +3.902e-03
Idr5_HLVN_d135xd129 +8.190e-05 +8.900e-05 +8.650e-05 +8.450e-05 +8.468e-05 +8.532e-05 +2.356e-06 +8.190e-05 +8.900e-05
Ioff_HLVN_9xd129 +3.004e-10 +4.911e-10 +3.371e-10 +3.851e-10 +3.451e-10 +3.718e-10 +6.547e-11 +3.004e-10 +4.911e-10
BV_HLVN_9xd129 +3.460e+00 +3.461e+00 +3.502e+00 +3.431e+00 +3.433e+00 +3.458e+00 +2.556e-02 +3.431e+00 +3.502e+00
Rs_NWell_18x90_wo +4.622e+02 +4.661e+02 +4.671e+02 +4.670e+02 +4.909e+02 +4.707e+02 +1.027e+01 +4.622e+02 +4.909e+02
Rs_NWell_18x90_STI +1.030e+03 +9.776e+02 +9.650e+02 +9.956e+02 +9.791e+02 +9.896e+02 +2.265e+01 +9.650e+02 +1.030e+03
Rs_NAA_1d8x90_NSAL +5.973e+01 +5.981e+01 +5.936e+01 +6.003e+01 +5.991e+01 +5.977e+01 +2.274e-01 +5.936e+01 +6.003e+01
Rs_NGC_1d8x90_NSAL +2.597e+02 +2.658e+02 +2.564e+02 +2.683e+02 +2.635e+02 +2.628e+02 +4.252e+00 +2.564e+02 +2.683e+02
Rs_NGC_d129x11d7 +8.059e+00 +8.387e+00 +8.397e+00 +8.124e+00 +8.176e+00 +8.229e+00 +1.387e-01 +8.059e+00 +8.397e+00
Rs_NAA_d135x16d2 +5.594e+00 +5.624e+00 +5.817e+00 +5.400e+00 +5.494e+00 +5.586e+00 +1.399e-01 +5.400e+00 +5.817e+00
Rs_PAA_1d8x90_NSAL +1.232e+02 +1.234e+02 +1.223e+02 +1.249e+02 +1.237e+02 +1.235e+02 +8.274e-01 +1.223e+02 +1.249e+02
Rs_PGC_1d8x90_NSAL +3.183e+02 +3.186e+02 +3.177e+02 +3.207e+02 +3.181e+02 +3.187e+02 +1.044e+00 +3.177e+02 +3.207e+02
Rs_PGC_d129x11d7 +8.090e+00 +8.430e+00 +8.412e+00 +8.032e+00 +8.216e+00 +8.236e+00 +1.623e-01 +8.032e+00 +8.430e+00
Rs_PAA_d135x16d2 +6.151e+00 +6.174e+00 +6.318e+00 +5.863e+00 +6.039e+00 +6.109e+00 +1.518e-01 +5.863e+00 +6.318e+00
Rc_NAA_Chian +1.558e+01 +1.547e+01 +1.551e+01 +1.488e+01 +1.487e+01 +1.526e+01 +3.185e-01 +1.487e+01 +1.558e+01
Rc_NGC_Chian +1.358e+01 +1.371e+01 +1.369e+01 +1.297e+01 +1.302e+01 +1.339e+01 +3.289e-01 +1.297e+01 +1.371e+01
Rc_PAA_Chian +1.630e+01 +1.620e+01 +1.621e+01 +1.553e+01 +1.559e+01 +1.596e+01 +3.359e-01 +1.553e+01 +1.630e+01
Rc_PGC_Chian +1.387e+01 +1.400e+01 +1.400e+01 +1.326e+01 +1.339e+01 +1.370e+01 +3.154e-01 +1.326e+01 +1.400e+01
V1_Chain +7.954e+00 +7.096e+00 +7.333e+00 +7.297e+00 +7.195e+00 +7.375e+00 +3.010e-01 +7.096e+00 +7.954e+00
V2_Chain +7.545e+00 +7.234e+00 +7.573e+00 +7.078e+00 +7.095e+00 +7.305e+00 +2.145e-01 +7.078e+00 +7.573e+00
V3_Chain +6.400e+00 +6.136e+00 +6.460e+00 +5.947e+00 +6.087e+00 +6.206e+00 +1.943e-01 +5.947e+00 +6.460e+00
V4_Chain +7.486e+00 +7.215e+00 +7.030e+00 +7.272e+00 +7.299e+00 +7.261e+00 +1.467e-01 +7.030e+00 +7.486e+00
V5_Chain +2.513e+00 +2.371e+00 +2.356e+00 +2.298e+00 +2.350e+00 +2.378e+00 +7.202e-02 +2.298e+00 +2.513e+00
Rs_M1_d144x6177d194 +2.202e-01 +2.068e-01 +2.305e-01 +2.078e-01 +2.051e-01 +2.141e-01 +9.791e-03 +2.051e-01 +2.305e-01
Rs_M2_d18x5095d818 +1.319e-01 +1.305e-01 +1.315e-01 +1.318e-01 +1.323e-01 +1.316e-01 +5.954e-04 +1.305e-01 +1.323e-01
Rs_M3_d18x5095d818 +1.228e-01 +1.213e-01 +1.281e-01 +1.228e-01 +1.220e-01 +1.234e-01 +2.413e-03 +1.213e-01 +1.281e-01
Rs_M4_d18x5095d818 +1.219e-01 +1.215e-01 +1.226e-01 +1.207e-01 +1.203e-01 +1.214e-01 +8.160e-04 +1.203e-01 +1.226e-01
Rs_M5_d18x5095d818 +1.190e-01 +1.176e-01 +1.221e-01 +1.170e-01 +1.180e-01 +1.188e-01 +1.794e-03 +1.170e-01 +1.221e-01
Rs_M6_d44x2180d5 +3.095e-02 +3.061e-02 +3.041e-02 +3.054e-02 +3.035e-02 +3.057e-02 +2.107e-04 +3.035e-02 +3.095e-02
M1_Short +4.060e-01 +3.278e+00 +8.681e+00 +7.138e+00 +4.329e+00 +4.766e+00 +2.911e+00 +4.060e-01 +8.681e+00
M2_Short +1.561e+01 +2.146e+00 +3.330e+00 +9.760e-01 +3.856e+00 +5.184e+00 +5.307e+00 +9.760e-01 +1.561e+01
M3_Short +3.856e+00 +2.483e+00 +1.110e+01 +1.053e+00 +9.946e+00 +5.687e+00 +4.061e+00 +1.053e+00 +1.110e+01
M4_Short +4.200e-02 +6.210e-01 +1.825e+00 +1.264e+00 +5.800e-01 +8.664e-01 +6.163e-01 +4.200e-02 +1.825e+00
M5_Short +3.069e+00 +4.023e+00 +4.665e+00 +2.357e+00 +2.989e+00 +3.421e+00 +8.188e-01 +2.357e+00 +4.665e+00
M6_Short +1.843e+00 +2.791e+00 +2.630e-01 +1.080e+00 +3.050e-01 +1.256e+00 +9.615e-01 +2.630e-01 +2.791e+00
Cap_LVN_Inv_60x200 +1.439e-10 +1.439e-10 +1.445e-10 +1.432e-10 +1.434e-10 +1.438e-10 +4.594e-13 +1.432e-10 +1.445e-10
Tox_LVN_Inv_60x200 +2.879e+01 +2.879e+01 +2.867e+01 +2.893e+01 +2.889e+01 +2.881e+01 +9.196e-02 +2.867e+01 +2.893e+01
GOI_LVNA -1.758e+00 -1.745e+00 -1.730e+00 -1.774e+00 -1.775e+00 -1.756e+00 +1.711e-02 -1.775e+00 -1.730e+00
GOI_LVNB -1.758e+00 -1.745e+00 -1.730e+00 -1.774e+00 -1.775e+00 -1.756e+00 +1.711e-02 -1.775e+00 -1.730e+00
Cap_HVN_Inv_60x200 +5.895e-11 +5.889e-11 +5.921e-11 +5.893e-11 +5.895e-11 +5.899e-11 +1.135e-13 +5.889e-11 +5.921e-11
Tox_HVN_Inv_60x200 +7.029e+01 +7.036e+01 +6.998e+01 +7.031e+01 +7.030e+01 +7.025e+01 +1.348e-01 +6.998e+01 +7.036e+01
GOI_HVNA -7.932e+00 -7.925e+00 -7.913e+00 -7.918e+00 -7.921e+00 -7.922e+00 +6.545e-03 -7.932e+00 -7.913e+00
GOI_HVNB -7.932e+00 -7.925e+00 -7.913e+00 -7.918e+00 -7.921e+00 -7.922e+00 +6.545e-03 -7.932e+00 -7.913e+00
Cap_LVP_Inv_60x200 +1.439e-10 +1.442e-10 +1.444e-10 +1.437e-10 +1.437e-10 +1.440e-10 +2.825e-13 +1.437e-10 +1.444e-10
Tox_LVP_Inv_60x200 +2.880e+01 +2.873e+01 +2.869e+01 +2.883e+01 +2.883e+01 +2.877e+01 +5.639e-02 +2.869e+01 +2.883e+01
GOI_LVPA +1.693e+00 +1.682e+00 +1.660e+00 +1.696e+00 +1.691e+00 +1.685e+00 +1.307e-02 +1.660e+00 +1.696e+00
GOI_LVPB +1.693e+00 +1.682e+00 +1.660e+00 +1.696e+00 +1.691e+00 +1.685e+00 +1.307e-02 +1.660e+00 +1.696e+00
Cap_HVP_Inv_60x200 +5.864e-11 +5.866e-11 +5.890e-11 +5.867e-11 +5.873e-11 +5.872e-11 +9.375e-14 +5.864e-11 +5.890e-11
Tox_HVP_Inv_60x200 +7.067e+01 +7.064e+01 +7.036e+01 +7.062e+01 +7.056e+01 +7.057e+01 +1.125e-01 +7.036e+01 +7.067e+01
GOI_HVPA +7.651e+00 +7.649e+00 +7.634e+00 +7.644e+00 +7.639e+00 +7.643e+00 +6.424e-03 +7.634e+00 +7.651e+00
GOI_HVPB +7.651e+00 +7.649e+00 +7.634e+00 +7.644e+00 +7.639e+00 +7.643e+00 +6.424e-03 +7.634e+00 +7.651e+00
Wafer ID: 5 | #Slot: 5
Item Name 1( 2,-2) 2( 5, 1) 3( 2, 1) 4( 0, 1) 5( 2, 4) Avg Std Min Max
Vthi_LVN_9x9d012 +2.420e-01 +2.420e-01 +2.443e-01 +2.432e-01 +2.443e-01 +2.432e-01 +1.048e-03 +2.420e-01 +2.443e-01
Vthi_LVN_9xd129 +3.135e-01 +3.146e-01 +3.041e-01 +3.088e-01 +3.076e-01 +3.097e-01 +3.880e-03 +3.041e-01 +3.146e-01
Vthi_LVN_d135xd129 +2.408e-01 +1.998e-01 +1.904e-01 +2.701e-01 +2.361e-01 +2.275e-01 +2.902e-02 +1.904e-01 +2.701e-01
Idr5_LVN_9x9d012 +1.310e-04 +1.310e-04 +1.309e-04 +1.304e-04 +1.306e-04 +1.308e-04 +2.436e-07 +1.304e-04 +1.310e-04
Idr5_LVN_9xd129 +4.713e-03 +4.701e-03 +4.788e-03 +4.672e-03 +4.666e-03 +4.708e-03 +4.369e-05 +4.666e-03 +4.788e-03
Idr5_LVN_d135xd129 +9.950e-05 +1.010e-04 +1.063e-04 +9.741e-05 +9.473e-05 +9.979e-05 +3.883e-06 +9.473e-05 +1.063e-04
Ioff_LVN_9xd129 +5.832e-09 +5.500e-09 +7.818e-09 +7.504e-09 +5.580e-09 +6.447e-09 +1.002e-09 +5.500e-09 +7.818e-09
BV_LVN_9xd129 +3.475e+00 +3.502e+00 +3.528e+00 +3.495e+00 +3.509e+00 +3.502e+00 +1.749e-02 +3.475e+00 +3.528e+00
Vthi_LVP_9x9d012 -3.158e-01 -3.135e-01 -3.088e-01 -3.146e-01 -3.135e-01 -3.132e-01 +2.390e-03 -3.158e-01 -3.088e-01
Vthi_LVP_9xd129 -3.639e-01 -3.627e-01 -3.510e-01 -3.697e-01 -3.674e-01 -3.629e-01 +6.478e-03 -3.697e-01 -3.510e-01
Vthi_LVP_d135xd129 -3.158e-01 -3.123e-01 -3.158e-01 -3.264e-01 -3.193e-01 -3.179e-01 +4.769e-03 -3.264e-01 -3.123e-01
Idr5_LVP_9x9d012 -2.714e-05 -2.749e-05 -2.775e-05 -2.722e-05 -2.742e-05 -2.740e-05 +2.173e-07 -2.775e-05 -2.714e-05
Idr5_LVP_9xd129 -2.120e-03 -2.134e-03 -2.167e-03 -2.098e-03 -2.079e-03 -2.120e-03 +3.014e-05 -2.167e-03 -2.079e-03
Idr5_LVP_d135xd129 -4.224e-05 -4.492e-05 -3.994e-05 -4.320e-05 -4.219e-05 -4.250e-05 +1.615e-06 -4.492e-05 -3.994e-05
Ioff_LVP_9xd129 -1.452e-09 -1.320e-09 -1.824e-09 -1.078e-09 -1.083e-09 -1.351e-09 +2.762e-10 -1.824e-09 -1.078e-09
BV_LVP_9xd129 -4.705e+00 -4.703e+00 -4.817e+00 -4.753e+00 -4.844e+00 -4.764e+00 +5.730e-02 -4.844e+00 -4.703e+00
Vthi_HVN_9x9 +5.535e-01 +5.503e-01 +5.567e-01 +5.551e-01 +5.567e-01 +5.545e-01 +2.412e-03 +5.503e-01 +5.567e-01
Vthi_HVN_9xd347 +5.519e-01 +5.503e-01 +5.632e-01 +5.470e-01 +5.777e-01 +5.580e-01 +1.123e-02 +5.470e-01 +5.777e-01
Vthi_HVN_d135xd347 +4.761e-01 +4.262e-01 +4.069e-01 +4.697e-01 +4.407e-01 +4.439e-01 +2.608e-02 +4.069e-01 +4.761e-01
Idr5_HVN_9x9 +4.193e-04 +4.227e-04 +4.207e-04 +4.197e-04 +4.202e-04 +4.205e-04 +1.207e-06 +4.193e-04 +4.227e-04
Idr5_HVN_9xd347 +5.495e-03 +5.503e-03 +5.462e-03 +5.492e-03 +5.443e-03 +5.479e-03 +2.297e-05 +5.443e-03 +5.503e-03
Idr5_HVN_d135xd347 +1.085e-04 +1.109e-04 +1.019e-04 +1.093e-04 +1.069e-04 +1.075e-04 +3.079e-06 +1.019e-04 +1.109e-04
Ioff_HVN_9xd347 +5.495e-12 +6.083e-12 +4.180e-12 +6.525e-12 +3.230e-12 +5.103e-12 +1.224e-12 +3.230e-12 +6.525e-12
BV_HVN_9xd347 +9.312e+00 +9.306e+00 +9.270e+00 +9.325e+00 +9.282e+00 +9.299e+00 +1.994e-02 +9.270e+00 +9.325e+00
Vthi_HVP_9x9 -7.033e-01 -7.033e-01 -6.985e-01 -7.082e-01 -7.050e-01 -7.037e-01 +3.124e-03 -7.082e-01 -6.985e-01
Vthi_HVP_9xd297 -6.566e-01 -6.598e-01 -6.550e-01 -6.727e-01 -6.631e-01 -6.615e-01 +6.282e-03 -6.727e-01 -6.550e-01
Vthi_HVP_d135xd297 -5.487e-01 -5.825e-01 -5.744e-01 -6.002e-01 -5.760e-01 -5.764e-01 +1.660e-02 -6.002e-01 -5.487e-01
Idr5_HVP_9x9 -8.804e-05 -8.826e-05 -8.829e-05 -8.772e-05 -8.804e-05 -8.807e-05 +2.036e-07 -8.829e-05 -8.772e-05
Idr5_HVP_9xd297 -2.578e-03 -2.591e-03 -2.607e-03 -2.573e-03 -2.588e-03 -2.587e-03 +1.191e-05 -2.607e-03 -2.573e-03
Idr5_HVP_d135xd297 -5.206e-05 -5.265e-05 -4.891e-05 -5.086e-05 -5.109e-05 -5.111e-05 +1.280e-06 -5.265e-05 -4.891e-05
Ioff_HVP_9xd297 -5.287e-12 -2.601e-12 -5.827e-12 -5.301e-12 -2.145e-12 -4.232e-12 +1.537e-12 -5.827e-12 -2.145e-12
BV_HVP_9xd297 -8.548e+00 -8.534e+00 -8.478e+00 -8.542e+00 -8.534e+00 -8.527e+00 +2.509e-02 -8.548e+00 -8.478e+00
Vthi_HLVN_9x9d012 +3.510e-01 +3.486e-01 +3.521e-01 +3.510e-01 +3.521e-01 +3.510e-01 +1.284e-03 +3.486e-01 +3.521e-01
Vthi_HLVN_9xd129 +4.072e-01 +4.014e-01 +4.014e-01 +4.072e-01 +4.107e-01 +4.056e-01 +3.676e-03 +4.014e-01 +4.107e-01
Vthi_HLVN_d135xd129 +3.475e-01 +2.924e-01 +3.135e-01 +3.041e-01 +2.783e-01 +3.071e-01 +2.334e-02 +2.783e-01 +3.475e-01
Idr5_HLVN_9x9d012 +9.138e-05 +9.184e-05 +9.154e-05 +9.047e-05 +9.074e-05 +9.119e-05 +5.110e-07 +9.047e-05 +9.184e-05
Idr5_HLVN_9xd129 +3.780e-03 +3.933e-03 +3.858e-03 +3.766e-03 +3.749e-03 +3.817e-03 +6.908e-05 +3.749e-03 +3.933e-03
Idr5_HLVN_d135xd129 +8.011e-05 +8.905e-05 +7.900e-05 +8.150e-05 +8.094e-05 +8.212e-05 +3.565e-06 +7.900e-05 +8.905e-05
Ioff_HLVN_9xd129 +3.285e-10 +4.728e-10 +3.790e-10 +3.739e-10 +2.968e-10 +3.702e-10 +5.958e-11 +2.968e-10 +4.728e-10
BV_HLVN_9xd129 +3.461e+00 +3.460e+00 +3.503e+00 +3.448e+00 +3.430e+00 +3.460e+00 +2.424e-02 +3.430e+00 +3.503e+00
Rs_NWell_18x90_wo +4.708e+02 +4.694e+02 +4.695e+02 +4.697e+02 +4.899e+02 +4.738e+02 +8.032e+00 +4.694e+02 +4.899e+02
Rs_NWell_18x90_STI +1.021e+03 +1.008e+03 +9.695e+02 +9.945e+02 +9.820e+02 +9.949e+02 +1.819e+01 +9.695e+02 +1.021e+03
Rs_NAA_1d8x90_NSAL +6.013e+01 +6.027e+01 +5.967e+01 +6.025e+01 +6.021e+01 +6.010e+01 +2.246e-01 +5.967e+01 +6.027e+01
Rs_NGC_1d8x90_NSAL +2.639e+02 +2.717e+02 +2.575e+02 +2.704e+02 +2.669e+02 +2.661e+02 +5.088e+00 +2.575e+02 +2.717e+02
Rs_NGC_d129x11d7 +8.015e+00 +8.322e+00 +8.241e+00 +8.063e+00 +8.112e+00 +8.151e+00 +1.139e-01 +8.015e+00 +8.322e+00
Rs_NAA_d135x16d2 +5.385e+00 +5.368e+00 +5.684e+00 +5.346e+00 +5.358e+00 +5.428e+00 +1.285e-01 +5.346e+00 +5.684e+00
Rs_PAA_1d8x90_NSAL +1.250e+02 +1.250e+02 +1.230e+02 +1.246e+02 +1.244e+02 +1.244e+02 +7.319e-01 +1.230e+02 +1.250e+02
Rs_PGC_1d8x90_NSAL +3.188e+02 +3.192e+02 +3.167e+02 +3.192e+02 +3.190e+02 +3.186e+02 +9.588e-01 +3.167e+02 +3.192e+02
Rs_PGC_d129x11d7 +7.853e+00 +8.022e+00 +8.152e+00 +7.940e+00 +7.992e+00 +7.992e+00 +9.860e-02 +7.853e+00 +8.152e+00
Rs_PAA_d135x16d2 +5.766e+00 +5.793e+00 +6.006e+00 +5.804e+00 +5.832e+00 +5.840e+00 +8.562e-02 +5.766e+00 +6.006e+00
Rc_NAA_Chian +1.620e+01 +1.654e+01 +1.673e+01 +1.611e+01 +1.642e+01 +1.640e+01 +2.252e-01 +1.611e+01 +1.673e+01
Rc_NGC_Chian +1.374e+01 +1.400e+01 +1.417e+01 +1.343e+01 +1.382e+01 +1.383e+01 +2.515e-01 +1.343e+01 +1.417e+01
Rc_PAA_Chian +1.684e+01 +1.701e+01 +1.741e+01 +1.662e+01 +1.693e+01 +1.696e+01 +2.588e-01 +1.662e+01 +1.741e+01
Rc_PGC_Chian +1.396e+01 +1.415e+01 +1.446e+01 +1.355e+01 +1.396e+01 +1.402e+01 +2.942e-01 +1.355e+01 +1.446e+01
V1_Chain +7.436e+00 +6.751e+00 +7.131e+00 +6.603e+00 +6.854e+00 +6.955e+00 +2.959e-01 +6.603e+00 +7.436e+00
V2_Chain +7.646e+00 +7.711e+00 +7.610e+00 +7.517e+00 +7.615e+00 +7.620e+00 +6.297e-02 +7.517e+00 +7.711e+00
V3_Chain +7.069e+00 +6.851e+00 +6.807e+00 +6.681e+00 +6.717e+00 +6.825e+00 +1.360e-01 +6.681e+00 +7.069e+00
V4_Chain +8.102e+00 +7.775e+00 +7.827e+00 +7.916e+00 +7.811e+00 +7.886e+00 +1.175e-01 +7.775e+00 +8.102e+00
V5_Chain +2.657e+00 +2.598e+00 +2.511e+00 +2.590e+00 +2.620e+00 +2.595e+00 +4.804e-02 +2.511e+00 +2.657e+00
Rs_M1_d144x6177d194 +2.275e-01 +2.139e-01 +2.332e-01 +2.143e-01 +2.087e-01 +2.195e-01 +9.244e-03 +2.087e-01 +2.332e-01
Rs_M2_d18x5095d818 +1.271e-01 +1.220e-01 +1.295e-01 +1.232e-01 +1.243e-01 +1.252e-01 +2.737e-03 +1.220e-01 +1.295e-01
Rs_M3_d18x5095d818 +1.168e-01 +1.167e-01 +1.173e-01 +1.177e-01 +1.168e-01 +1.171e-01 +3.608e-04 +1.167e-01 +1.177e-01
Rs_M4_d18x5095d818 +1.170e-01 +1.150e-01 +1.190e-01 +1.164e-01 +1.151e-01 +1.165e-01 +1.472e-03 +1.150e-01 +1.190e-01
Rs_M5_d18x5095d818 +1.183e-01 +1.194e-01 +1.202e-01 +1.201e-01 +1.210e-01 +1.198e-01 +9.122e-04 +1.183e-01 +1.210e-01
Rs_M6_d44x2180d5 +3.142e-02 +3.126e-02 +3.133e-02 +3.047e-02 +3.139e-02 +3.118e-02 +3.566e-04 +3.047e-02 +3.142e-02
M1_Short +2.593e+00 +1.351e+01 +1.764e+01 +8.401e+00 +3.358e+00 +9.100e+00 +5.799e+00 +2.593e+00 +1.764e+01
M2_Short +4.917e+00 +3.217e+00 +4.351e+00 +3.659e+00 +9.893e+00 +5.207e+00 +2.414e+00 +3.217e+00 +9.893e+00
M3_Short +5.688e+00 +1.116e+01 +7.548e+00 +1.028e+01 +8.940e-01 +7.113e+00 +3.668e+00 +8.940e-01 +1.116e+01
M4_Short +2.368e+00 +8.300e-01 +1.196e+00 +1.063e+00 +2.848e+00 +1.661e+00 +7.966e-01 +8.300e-01 +2.848e+00
M5_Short +1.529e+00 +4.103e+00 +2.953e+00 +4.142e+00 +2.371e+00 +3.020e+00 +1.008e+00 +1.529e+00 +4.142e+00
M6_Short +1.248e+00 +2.008e+00 +3.744e+00 +2.514e+00 +1.132e+00 +2.129e+00 +9.530e-01 +1.132e+00 +3.744e+00
Cap_LVN_Inv_60x200 +1.435e-10 +1.436e-10 +1.442e-10 +1.430e-10 +1.433e-10 +1.435e-10 +3.974e-13 +1.430e-10 +1.442e-10
Tox_LVN_Inv_60x200 +2.887e+01 +2.886e+01 +2.874e+01 +2.898e+01 +2.893e+01 +2.887e+01 +7.985e-02 +2.874e+01 +2.898e+01
GOI_LVNA -1.769e+00 -1.748e+00 -1.744e+00 -1.779e+00 -1.776e+00 -1.763e+00 +1.437e-02 -1.779e+00 -1.744e+00
GOI_LVNB -1.769e+00 -1.748e+00 -1.744e+00 -1.779e+00 -1.776e+00 -1.763e+00 +1.437e-02 -1.779e+00 -1.744e+00
Cap_HVN_Inv_60x200 +5.878e-11 +5.879e-11 +5.899e-11 +5.876e-11 +5.882e-11 +5.883e-11 +8.452e-14 +5.876e-11 +5.899e-11
Tox_HVN_Inv_60x200 +7.049e+01 +7.049e+01 +7.024e+01 +7.052e+01 +7.045e+01 +7.044e+01 +1.010e-01 +7.024e+01 +7.052e+01
GOI_HVNA -7.939e+00 -7.924e+00 -7.923e+00 -7.932e+00 -7.928e+00 -7.929e+00 +5.851e-03 -7.939e+00 -7.923e+00
GOI_HVNB -7.939e+00 -7.924e+00 -7.923e+00 -7.932e+00 -7.928e+00 -7.929e+00 +5.851e-03 -7.939e+00 -7.923e+00
Cap_LVP_Inv_60x200 +1.435e-10 +1.440e-10 +1.440e-10 +1.435e-10 +1.435e-10 +1.437e-10 +2.292e-13 +1.435e-10 +1.440e-10
Tox_LVP_Inv_60x200 +2.887e+01 +2.878e+01 +2.878e+01 +2.887e+01 +2.888e+01 +2.883e+01 +4.595e-02 +2.878e+01 +2.888e+01
GOI_LVPA +1.699e+00 +1.682e+00 +1.670e+00 +1.698e+00 +1.692e+00 +1.688e+00 +1.094e-02 +1.670e+00 +1.699e+00
GOI_LVPB +1.699e+00 +1.682e+00 +1.670e+00 +1.698e+00 +1.692e+00 +1.688e+00 +1.094e-02 +1.670e+00 +1.699e+00
Cap_HVP_Inv_60x200 +5.853e-11 +5.860e-11 +5.871e-11 +5.856e-11 +5.861e-11 +5.860e-11 +6.059e-14 +5.853e-11 +5.871e-11
Tox_HVP_Inv_60x200 +7.080e+01 +7.071e+01 +7.058e+01 +7.076e+01 +7.069e+01 +7.071e+01 +7.306e-02 +7.058e+01 +7.080e+01
GOI_HVPA +7.663e+00 +7.654e+00 +7.646e+00 +7.658e+00 +7.650e+00 +7.654e+00 +5.988e-03 +7.646e+00 +7.663e+00
GOI_HVPB +7.663e+00 +7.654e+00 +7.646e+00 +7.658e+00 +7.650e+00 +7.654e+00 +5.988e-03 +7.646e+00 +7.663e+00
Wafer ID: 6 | #Slot: 6
Item Name 1( 2,-2) 2( 5, 1) 3( 2, 1) 4( 0, 1) 5( 2, 4) Avg Std Min Max
Vthi_LVN_9x9d012 +2.420e-01 +2.408e-01 +2.443e-01 +2.432e-01 +2.443e-01 +2.429e-01 +1.367e-03 +2.408e-01 +2.443e-01
Vthi_LVN_9xd129 +3.053e-01 +3.088e-01 +3.041e-01 +3.088e-01 +3.123e-01 +3.079e-01 +2.909e-03 +3.041e-01 +3.123e-01
Vthi_LVN_d135xd129 +2.150e-01 +2.150e-01 +1.963e-01 +2.232e-01 +2.186e-01 +2.136e-01 +9.180e-03 +1.963e-01 +2.232e-01
Idr5_LVN_9x9d012 +1.307e-04 +1.314e-04 +1.309e-04 +1.302e-04 +1.307e-04 +1.308e-04 +3.610e-07 +1.302e-04 +1.314e-04
Idr5_LVN_9xd129 +4.781e-03 +4.856e-03 +4.799e-03 +4.732e-03 +4.706e-03 +4.775e-03 +5.253e-05 +4.706e-03 +4.856e-03
Idr5_LVN_d135xd129 +1.024e-04 +1.069e-04 +9.547e-05 +1.007e-04 +9.528e-05 +1.001e-04 +4.394e-06 +9.528e-05 +1.069e-04
Ioff_LVN_9xd129 +7.212e-09 +7.999e-09 +7.597e-09 +6.397e-09 +5.569e-09 +6.955e-09 +8.718e-10 +5.569e-09 +7.999e-09
BV_LVN_9xd129 +3.484e+00 +3.473e+00 +3.495e+00 +3.470e+00 +3.492e+00 +3.483e+00 +9.999e-03 +3.470e+00 +3.495e+00
Vthi_LVP_9x9d012 -3.123e-01 -3.100e-01 -3.053e-01 -3.135e-01 -3.100e-01 -3.102e-01 +2.813e-03 -3.135e-01 -3.053e-01
Vthi_LVP_9xd129 -3.604e-01 -3.592e-01 -3.557e-01 -3.697e-01 -3.674e-01 -3.625e-01 +5.262e-03 -3.697e-01 -3.557e-01
Vthi_LVP_d135xd129 -3.475e-01 -3.557e-01 -3.158e-01 -3.662e-01 -3.311e-01 -3.432e-01 +1.789e-02 -3.662e-01 -3.158e-01
Idr5_LVP_9x9d012 -2.747e-05 -2.778e-05 -2.802e-05 -2.739e-05 -2.769e-05 -2.767e-05 +2.268e-07 -2.802e-05 -2.739e-05
Idr5_LVP_9xd129 -2.147e-03 -2.179e-03 -2.162e-03 -2.085e-03 -2.092e-03 -2.133e-03 +3.758e-05 -2.179e-03 -2.085e-03
Idr5_LVP_d135xd129 -4.173e-05 -4.014e-05 -4.164e-05 -4.042e-05 -4.032e-05 -4.085e-05 +6.889e-07 -4.173e-05 -4.014e-05
Ioff_LVP_9xd129 -1.595e-09 -1.562e-09 -1.680e-09 -1.032e-09 -1.113e-09 -1.396e-09 +2.684e-10 -1.680e-09 -1.032e-09
BV_LVP_9xd129 -4.710e+00 -4.752e+00 -4.836e+00 -4.761e+00 -4.808e+00 -4.773e+00 +4.404e-02 -4.836e+00 -4.710e+00
Vthi_HVN_9x9 +5.551e-01 +5.535e-01 +5.583e-01 +5.551e-01 +5.567e-01 +5.557e-01 +1.643e-03 +5.535e-01 +5.583e-01
Vthi_HVN_9xd347 +5.438e-01 +5.535e-01 +5.664e-01 +5.599e-01 +5.744e-01 +5.596e-01 +1.051e-02 +5.438e-01 +5.744e-01
Vthi_HVN_d135xd347 +4.262e-01 +3.650e-01 +4.181e-01 +4.520e-01 +4.520e-01 +4.227e-01 +3.188e-02 +3.650e-01 +4.520e-01
Idr5_HVN_9x9 +4.189e-04 +4.206e-04 +4.190e-04 +4.187e-04 +4.193e-04 +4.193e-04 +6.909e-07 +4.187e-04 +4.206e-04
Idr5_HVN_9xd347 +5.494e-03 +5.510e-03 +5.433e-03 +5.471e-03 +5.461e-03 +5.474e-03 +2.671e-05 +5.433e-03 +5.510e-03
Idr5_HVN_d135xd347 +1.075e-04 +1.124e-04 +1.042e-04 +1.069e-04 +1.081e-04 +1.078e-04 +2.654e-06 +1.042e-04 +1.124e-04
Ioff_HVN_9xd347 +6.373e-12 +6.394e-12 +4.139e-12 +4.388e-12 +3.669e-12 +4.993e-12 +1.159e-12 +3.669e-12 +6.394e-12
BV_HVN_9xd347 +9.331e+00 +9.311e+00 +9.261e+00 +9.317e+00 +9.297e+00 +9.304e+00 +2.383e-02 +9.261e+00 +9.331e+00
Vthi_HVP_9x9 -7.033e-01 -7.001e-01 -6.985e-01 -7.098e-01 -7.066e-01 -7.037e-01 +4.127e-03 -7.098e-01 -6.985e-01
Vthi_HVP_9xd297 -6.582e-01 -6.631e-01 -6.550e-01 -6.663e-01 -6.743e-01 -6.634e-01 +6.714e-03 -6.743e-01 -6.550e-01
Vthi_HVP_d135xd297 -5.567e-01 -5.358e-01 -5.696e-01 -5.825e-01 -5.470e-01 -5.583e-01 +1.643e-02 -5.825e-01 -5.358e-01
Idr5_HVP_9x9 -8.814e-05 -8.888e-05 -8.805e-05 -8.733e-05 -8.798e-05 -8.808e-05 +4.940e-07 -8.888e-05 -8.733e-05
Idr5_HVP_9xd297 -2.583e-03 -2.594e-03 -2.592e-03 -2.574e-03 -2.575e-03 -2.584e-03 +8.482e-06 -2.594e-03 -2.574e-03
Idr5_HVP_d135xd297 -4.999e-05 -5.276e-05 -4.814e-05 -5.101e-05 -5.214e-05 -5.081e-05 +1.640e-06 -5.276e-05 -4.814e-05
Ioff_HVP_9xd297 -2.351e-12 -4.493e-12 -5.512e-12 -3.238e-12 -4.913e-12 -4.101e-12 +1.150e-12 -5.512e-12 -2.351e-12
BV_HVP_9xd297 -8.547e+00 -8.522e+00 -8.495e+00 -8.555e+00 -8.540e+00 -8.532e+00 +2.135e-02 -8.555e+00 -8.495e+00
Vthi_HLVN_9x9d012 +3.510e-01 +3.498e-01 +3.533e-01 +3.510e-01 +3.521e-01 +3.514e-01 +1.195e-03 +3.498e-01 +3.533e-01
Vthi_HLVN_9xd129 +4.037e-01 +4.014e-01 +4.014e-01 +4.072e-01 +3.990e-01 +4.025e-01 +2.773e-03 +3.990e-01 +4.072e-01
Vthi_HLVN_d135xd129 +2.936e-01 +2.678e-01 +2.455e-01 +3.158e-01 +3.146e-01 +2.875e-01 +2.731e-02 +2.455e-01 +3.158e-01
Idr5_HLVN_9x9d012 +9.096e-05 +9.135e-05 +9.108e-05 +9.042e-05 +9.061e-05 +9.088e-05 +3.317e-07 +9.042e-05 +9.135e-05
Idr5_HLVN_9xd129 +3.804e-03 +3.956e-03 +3.889e-03 +3.808e-03 +3.894e-03 +3.870e-03 +5.737e-05 +3.804e-03 +3.956e-03
Idr5_HLVN_d135xd129 +8.441e-05 +9.118e-05 +8.106e-05 +8.217e-05 +8.262e-05 +8.429e-05 +3.612e-06 +8.106e-05 +9.118e-05
Ioff_HLVN_9xd129 +3.984e-10 +4.693e-10 +7.284e-10 +3.740e-10 +4.533e-10 +4.847e-10 +1.268e-10 +3.740e-10 +7.284e-10
BV_HLVN_9xd129 +3.445e+00 +3.453e+00 +3.504e+00 +3.425e+00 +3.428e+00 +3.451e+00 +2.837e-02 +3.425e+00 +3.504e+00
Rs_NWell_18x90_wo +4.705e+02 +4.695e+02 +4.730e+02 +4.702e+02 +4.916e+02 +4.750e+02 +8.393e+00 +4.695e+02 +4.916e+02
Rs_NWell_18x90_STI +1.028e+03 +9.795e+02 +9.702e+02 +1.013e+03 +9.782e+02 +9.939e+02 +2.274e+01 +9.702e+02 +1.028e+03
Rs_NAA_1d8x90_NSAL +5.951e+01 +5.976e+01 +5.931e+01 +5.997e+01 +5.981e+01 +5.967e+01 +2.345e-01 +5.931e+01 +5.997e+01
Rs_NGC_1d8x90_NSAL +2.603e+02 +2.658e+02 +2.559e+02 +2.700e+02 +2.623e+02 +2.629e+02 +4.817e+00 +2.559e+02 +2.700e+02
Rs_NGC_d129x11d7 +8.116e+00 +8.562e+00 +8.427e+00 +8.175e+00 +8.192e+00 +8.294e+00 +1.708e-01 +8.116e+00 +8.562e+00
Rs_NAA_d135x16d2 +5.477e+00 +5.533e+00 +5.604e+00 +5.452e+00 +5.381e+00 +5.489e+00 +7.511e-02 +5.381e+00 +5.604e+00
Rs_PAA_1d8x90_NSAL +1.228e+02 +1.234e+02 +1.218e+02 +1.247e+02 +1.232e+02 +1.232e+02 +9.243e-01 +1.218e+02 +1.247e+02
Rs_PGC_1d8x90_NSAL +3.169e+02 +3.191e+02 +3.163e+02 +3.203e+02 +3.174e+02 +3.180e+02 +1.493e+00 +3.163e+02 +3.203e+02
Rs_PGC_d129x11d7 +8.054e+00 +8.350e+00 +8.283e+00 +8.016e+00 +7.988e+00 +8.138e+00 +1.484e-01 +7.988e+00 +8.350e+00
Rs_PAA_d135x16d2 +6.054e+00 +5.997e+00 +6.022e+00 +5.982e+00 +5.769e+00 +5.965e+00 +1.009e-01 +5.769e+00 +6.054e+00
Rc_NAA_Chian +1.561e+01 +1.531e+01 +1.514e+01 +1.507e+01 +1.487e+01 +1.520e+01 +2.472e-01 +1.487e+01 +1.561e+01
Rc_NGC_Chian +1.374e+01 +1.355e+01 +1.323e+01 +1.312e+01 +1.293e+01 +1.331e+01 +2.914e-01 +1.293e+01 +1.374e+01
Rc_PAA_Chian +1.629e+01 +1.599e+01 +1.577e+01 +1.579e+01 +1.556e+01 +1.588e+01 +2.489e-01 +1.556e+01 +1.629e+01
Rc_PGC_Chian +1.403e+01 +1.389e+01 +1.350e+01 +1.349e+01 +1.324e+01 +1.363e+01 +2.884e-01 +1.324e+01 +1.403e+01
V1_Chain +8.235e+00 +7.495e+00 +7.625e+00 +7.599e+00 +7.544e+00 +7.700e+00 +2.713e-01 +7.495e+00 +8.235e+00
V2_Chain +7.617e+00 +7.291e+00 +7.582e+00 +7.144e+00 +7.284e+00 +7.384e+00 +1.844e-01 +7.144e+00 +7.617e+00
V3_Chain +6.908e+00 +6.370e+00 +6.716e+00 +6.614e+00 +6.557e+00 +6.633e+00 +1.777e-01 +6.370e+00 +6.908e+00
V4_Chain +7.595e+00 +7.338e+00 +7.507e+00 +7.302e+00 +7.387e+00 +7.426e+00 +1.093e-01 +7.302e+00 +7.595e+00
V5_Chain +2.600e+00 +2.489e+00 +2.476e+00 +2.454e+00 +2.461e+00 +2.496e+00 +5.337e-02 +2.454e+00 +2.600e+00
Rs_M1_d144x6177d194 +2.113e-01 +2.010e-01 +2.222e-01 +2.015e-01 +1.994e-01 +2.071e-01 +8.636e-03 +1.994e-01 +2.222e-01
Rs_M2_d18x5095d818 +1.317e-01 +1.303e-01 +1.304e-01 +1.320e-01 +1.319e-01 +1.312e-01 +7.610e-04 +1.303e-01 +1.320e-01
Rs_M3_d18x5095d818 +1.244e-01 +1.221e-01 +1.270e-01 +1.239e-01 +1.235e-01 +1.242e-01 +1.596e-03 +1.221e-01 +1.270e-01
Rs_M4_d18x5095d818 +1.206e-01 +1.211e-01 +1.211e-01 +1.210e-01 +1.217e-01 +1.211e-01 +3.554e-04 +1.206e-01 +1.217e-01
Rs_M5_d18x5095d818 +1.191e-01 +1.177e-01 +1.211e-01 +1.176e-01 +1.185e-01 +1.188e-01 +1.291e-03 +1.176e-01 +1.211e-01
Rs_M6_d44x2180d5 +3.070e-02 +3.158e-02 +3.044e-02 +3.044e-02 +3.070e-02 +3.077e-02 +4.236e-04 +3.044e-02 +3.158e-02
M1_Short +1.986e+00 +1.290e-01 +1.613e+01 +2.804e+00 +1.030e+01 +6.270e+00 +6.025e+00 +1.290e-01 +1.613e+01
M2_Short +7.487e+00 +1.029e+00 +2.020e+01 +1.499e+01 +7.794e+00 +1.030e+01 +6.634e+00 +1.029e+00 +2.020e+01
M3_Short +7.170e-01 +7.600e-01 +1.637e+01 +5.640e+00 +1.211e+01 +7.119e+00 +6.230e+00 +7.170e-01 +1.637e+01
M4_Short +7.720e-01 +2.426e+00 +1.000e-01 +1.014e+00 +2.530e-01 +9.130e-01 +8.265e-01 +1.000e-01 +2.426e+00
M5_Short +4.580e+00 +3.214e+00 +4.358e+00 +2.855e+00 +3.007e+00 +3.603e+00 +7.198e-01 +2.855e+00 +4.580e+00
M6_Short +6.670e-01 +4.230e-01 +6.290e-01 +1.331e+00 +9.260e-01 +7.952e-01 +3.120e-01 +4.230e-01 +1.331e+00
Cap_LVN_Inv_60x200 +1.435e-10 +1.438e-10 +1.442e-10 +1.430e-10 +1.434e-10 +1.436e-10 +3.826e-13 +1.430e-10 +1.442e-10
Tox_LVN_Inv_60x200 +2.887e+01 +2.882e+01 +2.874e+01 +2.898e+01 +2.889e+01 +2.886e+01 +7.690e-02 +2.874e+01 +2.898e+01
GOI_LVNA -1.774e+00 -1.748e+00 -1.748e+00 -1.782e+00 -1.775e+00 -1.765e+00 +1.451e-02 -1.782e+00 -1.748e+00
GOI_LVNB -1.774e+00 -1.748e+00 -1.748e+00 -1.782e+00 -1.775e+00 -1.765e+00 +1.451e-02 -1.782e+00 -1.748e+00
Cap_HVN_Inv_60x200 +5.867e-11 +5.871e-11 +5.891e-11 +5.868e-11 +5.874e-11 +5.874e-11 +8.667e-14 +5.867e-11 +5.891e-11
Tox_HVN_Inv_60x200 +7.063e+01 +7.058e+01 +7.034e+01 +7.061e+01 +7.055e+01 +7.054e+01 +1.039e-01 +7.034e+01 +7.063e+01
GOI_HVNA -7.961e+00 -7.943e+00 -7.945e+00 -7.944e+00 -7.949e+00 -7.949e+00 +6.759e-03 -7.961e+00 -7.943e+00
GOI_HVNB -7.961e+00 -7.943e+00 -7.945e+00 -7.944e+00 -7.949e+00 -7.949e+00 +6.759e-03 -7.961e+00 -7.943e+00
Cap_LVP_Inv_60x200 +1.435e-10 +1.442e-10 +1.440e-10 +1.435e-10 +1.437e-10 +1.438e-10 +2.704e-13 +1.435e-10 +1.442e-10
Tox_LVP_Inv_60x200 +2.887e+01 +2.874e+01 +2.877e+01 +2.888e+01 +2.884e+01 +2.882e+01 +5.416e-02 +2.874e+01 +2.888e+01
GOI_LVPA +1.703e+00 +1.682e+00 +1.673e+00 +1.702e+00 +1.691e+00 +1.690e+00 +1.185e-02 +1.673e+00 +1.703e+00
GOI_LVPB +1.703e+00 +1.682e+00 +1.673e+00 +1.702e+00 +1.691e+00 +1.690e+00 +1.185e-02 +1.673e+00 +1.703e+00
Cap_HVP_Inv_60x200 +5.835e-11 +5.846e-11 +5.858e-11 +5.841e-11 +5.847e-11 +5.846e-11 +7.761e-14 +5.835e-11 +5.858e-11
Tox_HVP_Inv_60x200 +7.101e+01 +7.088e+01 +7.073e+01 +7.094e+01 +7.086e+01 +7.089e+01 +9.406e-02 +7.073e+01 +7.101e+01
GOI_HVPA +7.680e+00 +7.670e+00 +7.666e+00 +7.674e+00 +7.668e+00 +7.671e+00 +4.901e-03 +7.666e+00 +7.680e+00
GOI_HVPB +7.680e+00 +7.670e+00 +7.666e+00 +7.674e+00 +7.668e+00 +7.671e+00 +4.901e-03 +7.666e+00 +7.680e+00
Wafer ID: 7 | #Slot: 7
Item Name 1( 2,-2) 2( 5, 1) 3( 2, 1) 4( 0, 1) 5( 2, 4) Avg Std Min Max
Vthi_LVN_9x9d012 +2.420e-01 +2.408e-01 +2.432e-01 +2.420e-01 +2.432e-01 +2.422e-01 +8.770e-04 +2.408e-01 +2.432e-01
Vthi_LVN_9xd129 +3.146e-01 +3.076e-01 +3.123e-01 +3.146e-01 +3.146e-01 +3.128e-01 +2.733e-03 +3.076e-01 +3.146e-01
Vthi_LVN_d135xd129 +2.279e-01 +1.975e-01 +2.596e-01 +2.197e-01 +1.986e-01 +2.207e-01 +2.276e-02 +1.975e-01 +2.596e-01
Idr5_LVN_9x9d012 +1.304e-04 +1.313e-04 +1.311e-04 +1.299e-04 +1.303e-04 +1.306e-04 +5.405e-07 +1.299e-04 +1.313e-04
Idr5_LVN_9xd129 +4.645e-03 +4.796e-03 +4.700e-03 +4.573e-03 +4.608e-03 +4.664e-03 +7.810e-05 +4.573e-03 +4.796e-03
Idr5_LVN_d135xd129 +9.649e-05 +1.080e-04 +8.826e-05 +9.768e-05 +1.022e-04 +9.852e-05 +6.528e-06 +8.826e-05 +1.080e-04
Ioff_LVN_9xd129 +4.981e-09 +7.453e-09 +5.678e-09 +5.334e-09 +5.104e-09 +5.710e-09 +9.031e-10 +4.981e-09 +7.453e-09
BV_LVN_9xd129 +3.486e+00 +3.478e+00 +3.535e+00 +3.506e+00 +3.494e+00 +3.500e+00 +2.005e-02 +3.478e+00 +3.535e+00
Vthi_LVP_9x9d012 -3.146e-01 -3.100e-01 -3.064e-01 -3.135e-01 -3.123e-01 -3.114e-01 +2.909e-03 -3.146e-01 -3.064e-01
Vthi_LVP_9xd129 -3.639e-01 -3.604e-01 -3.463e-01 -3.674e-01 -3.568e-01 -3.589e-01 +7.239e-03 -3.674e-01 -3.463e-01
Vthi_LVP_d135xd129 -2.877e-01 -3.615e-01 -3.252e-01 -3.732e-01 -3.322e-01 -3.360e-01 +3.001e-02 -3.732e-01 -2.877e-01
Idr5_LVP_9x9d012 -2.732e-05 -2.773e-05 -2.794e-05 -2.735e-05 -2.753e-05 -2.758e-05 +2.367e-07 -2.794e-05 -2.732e-05
Idr5_LVP_9xd129 -2.140e-03 -2.166e-03 -2.208e-03 -2.077e-03 -2.116e-03 -2.142e-03 +4.438e-05 -2.208e-03 -2.077e-03
Idr5_LVP_d135xd129 -4.589e-05 -4.224e-05 -4.093e-05 -3.885e-05 -4.101e-05 -4.178e-05 +2.326e-06 -4.589e-05 -3.885e-05
Ioff_LVP_9xd129 -1.255e-09 -1.526e-09 -2.556e-09 -9.759e-10 -2.589e-09 -1.780e-09 +6.700e-10 -2.589e-09 -9.759e-10
BV_LVP_9xd129 -4.707e+00 -4.745e+00 -4.844e+00 -4.764e+00 -4.655e+00 -4.743e+00 +6.285e-02 -4.844e+00 -4.655e+00
Vthi_HVN_9x9 +5.535e-01 +5.535e-01 +5.583e-01 +5.567e-01 +5.583e-01 +5.561e-01 +2.186e-03 +5.535e-01 +5.583e-01
Vthi_HVN_9xd347 +5.551e-01 +5.599e-01 +5.664e-01 +5.567e-01 +5.615e-01 +5.599e-01 +3.947e-03 +5.551e-01 +5.664e-01
Vthi_HVN_d135xd347 +4.117e-01 +4.036e-01 +4.310e-01 +4.391e-01 +4.616e-01 +4.294e-01 +2.056e-02 +4.036e-01 +4.616e-01
Idr5_HVN_9x9 +4.184e-04 +4.191e-04 +4.180e-04 +4.167e-04 +4.170e-04 +4.178e-04 +8.812e-07 +4.167e-04 +4.191e-04
Idr5_HVN_9xd347 +5.449e-03 +5.453e-03 +5.428e-03 +5.426e-03 +5.447e-03 +5.441e-03 +1.135e-05 +5.426e-03 +5.453e-03
Idr5_HVN_d135xd347 +1.129e-04 +1.118e-04 +1.036e-04 +1.085e-04 +1.094e-04 +1.093e-04 +3.252e-06 +1.036e-04 +1.129e-04
Ioff_HVN_9xd347 +5.200e-12 +4.812e-12 +4.279e-12 +5.773e-12 +5.170e-12 +5.047e-12 +4.921e-13 +4.279e-12 +5.773e-12
BV_HVN_9xd347 +9.351e+00 +9.342e+00 +9.296e+00 +9.338e+00 +9.312e+00 +9.328e+00 +2.077e-02 +9.296e+00 +9.351e+00
Vthi_HVP_9x9 -7.050e-01 -7.066e-01 -6.953e-01 -7.066e-01 -7.050e-01 -7.037e-01 +4.251e-03 -7.066e-01 -6.953e-01
Vthi_HVP_9xd297 -6.598e-01 -6.663e-01 -6.502e-01 -6.663e-01 -6.647e-01 -6.615e-01 +6.115e-03 -6.663e-01 -6.502e-01
Vthi_HVP_d135xd297 -5.664e-01 -5.519e-01 -5.390e-01 -5.777e-01 -5.325e-01 -5.535e-01 +1.675e-02 -5.777e-01 -5.325e-01
Idr5_HVP_9x9 -8.792e-05 -8.781e-05 -8.818e-05 -8.778e-05 -8.748e-05 -8.783e-05 +2.255e-07 -8.818e-05 -8.748e-05
Idr5_HVP_9xd297 -2.604e-03 -2.563e-03 -2.596e-03 -2.592e-03 -2.563e-03 -2.584e-03 +1.723e-05 -2.604e-03 -2.563e-03
Idr5_HVP_d135xd297 -5.268e-05 -5.146e-05 -5.179e-05 -5.194e-05 -5.231e-05 -5.204e-05 +4.224e-07 -5.268e-05 -5.146e-05
Ioff_HVP_9xd297 -4.487e-12 -2.834e-12 -3.928e-12 -4.814e-12 -4.284e-12 -4.069e-12 +6.813e-13 -4.814e-12 -2.834e-12
BV_HVP_9xd297 -8.557e+00 -8.521e+00 -8.499e+00 -8.563e+00 -8.550e+00 -8.538e+00 +2.427e-02 -8.563e+00 -8.499e+00
Vthi_HLVN_9x9d012 +3.510e-01 +3.486e-01 +3.510e-01 +3.510e-01 +3.521e-01 +3.507e-01 +1.148e-03 +3.486e-01 +3.521e-01
Vthi_HLVN_9xd129 +4.049e-01 +3.990e-01 +4.119e-01 +4.096e-01 +4.131e-01 +4.077e-01 +5.167e-03 +3.990e-01 +4.131e-01
Vthi_HLVN_d135xd129 +2.971e-01 +3.334e-01 +2.982e-01 +2.736e-01 +3.064e-01 +3.018e-01 +1.923e-02 +2.736e-01 +3.334e-01
Idr5_HLVN_9x9d012 +9.081e-05 +9.162e-05 +9.147e-05 +9.011e-05 +9.058e-05 +9.092e-05 +5.609e-07 +9.011e-05 +9.162e-05
Idr5_HLVN_9xd129 +3.759e-03 +3.871e-03 +3.782e-03 +3.708e-03 +3.730e-03 +3.770e-03 +5.648e-05 +3.708e-03 +3.871e-03
Idr5_HLVN_d135xd129 +8.455e-05 +8.364e-05 +7.784e-05 +8.477e-05 +8.331e-05 +8.282e-05 +2.548e-06 +7.784e-05 +8.477e-05
Ioff_HLVN_9xd129 +5.217e-10 +4.584e-10 +3.254e-10 +4.026e-10 +2.922e-10 +4.001e-10 +8.417e-11 +2.922e-10 +5.217e-10
BV_HLVN_9xd129 +3.444e+00 +3.454e+00 +3.498e+00 +3.439e+00 +3.436e+00 +3.454e+00 +2.284e-02 +3.436e+00 +3.498e+00
Rs_NWell_18x90_wo +4.665e+02 +4.644e+02 +4.664e+02 +4.654e+02 +4.869e+02 +4.699e+02 +8.509e+00 +4.644e+02 +4.869e+02
Rs_NWell_18x90_STI +1.043e+03 +9.995e+02 +9.782e+02 +1.010e+03 +1.004e+03 +1.007e+03 +2.107e+01 +9.782e+02 +1.043e+03
Rs_NAA_1d8x90_NSAL +5.994e+01 +6.010e+01 +5.941e+01 +6.031e+01 +6.016e+01 +5.999e+01 +3.107e-01 +5.941e+01 +6.031e+01
Rs_NGC_1d8x90_NSAL +2.612e+02 +2.651e+02 +2.523e+02 +2.695e+02 +2.645e+02 +2.625e+02 +5.746e+00 +2.523e+02 +2.695e+02
Rs_NGC_d129x11d7 +7.773e+00 +8.333e+00 +8.305e+00 +8.152e+00 +7.968e+00 +8.106e+00 +2.113e-01 +7.773e+00 +8.333e+00
Rs_NAA_d135x16d2 +5.541e+00 +5.428e+00 +5.767e+00 +5.416e+00 +5.471e+00 +5.525e+00 +1.289e-01 +5.416e+00 +5.767e+00
Rs_PAA_1d8x90_NSAL +1.251e+02 +1.243e+02 +1.226e+02 +1.258e+02 +1.251e+02 +1.246e+02 +1.106e+00 +1.226e+02 +1.258e+02
Rs_PGC_1d8x90_NSAL +3.162e+02 +3.143e+02 +3.120e+02 +3.188e+02 +3.158e+02 +3.155e+02 +2.238e+00 +3.120e+02 +3.188e+02
Rs_PGC_d129x11d7 +7.825e+00 +8.143e+00 +8.160e+00 +7.894e+00 +8.018e+00 +8.008e+00 +1.328e-01 +7.825e+00 +8.160e+00
Rs_PAA_d135x16d2 +5.959e+00 +6.009e+00 +6.272e+00 +5.844e+00 +5.964e+00 +6.009e+00 +1.420e-01 +5.844e+00 +6.272e+00
Rc_NAA_Chian +1.640e+01 +1.623e+01 +1.655e+01 +1.596e+01 +1.614e+01 +1.625e+01 +2.029e-01 +1.596e+01 +1.655e+01
Rc_NGC_Chian +1.379e+01 +1.383e+01 +1.403e+01 +1.352e+01 +1.369e+01 +1.377e+01 +1.679e-01 +1.352e+01 +1.403e+01
Rc_PAA_Chian +1.708e+01 +1.676e+01 +1.721e+01 +1.652e+01 +1.672e+01 +1.686e+01 +2.532e-01 +1.652e+01 +1.721e+01
Rc_PGC_Chian +1.406e+01 +1.399e+01 +1.434e+01 +1.373e+01 +1.390e+01 +1.400e+01 +2.001e-01 +1.373e+01 +1.434e+01
V1_Chain +7.887e+00 +6.972e+00 +7.246e+00 +7.281e+00 +7.398e+00 +7.357e+00 +2.994e-01 +6.972e+00 +7.887e+00
V2_Chain +7.824e+00 +7.738e+00 +7.773e+00 +7.403e+00 +7.680e+00 +7.684e+00 +1.478e-01 +7.403e+00 +7.824e+00
V3_Chain +6.640e+00 +6.447e+00 +6.585e+00 +6.349e+00 +6.599e+00 +6.524e+00 +1.090e-01 +6.349e+00 +6.640e+00
V4_Chain +7.347e+00 +7.206e+00 +6.924e+00 +7.226e+00 +7.256e+00 +7.192e+00 +1.422e-01 +6.924e+00 +7.347e+00
V5_Chain +2.525e+00 +2.409e+00 +2.390e+00 +2.358e+00 +2.400e+00 +2.416e+00 +5.689e-02 +2.358e+00 +2.525e+00
Rs_M1_d144x6177d194 +2.197e-01 +2.068e-01 +2.308e-01 +2.081e-01 +2.011e-01 +2.133e-01 +1.066e-02 +2.011e-01 +2.308e-01
Rs_M2_d18x5095d818 +1.274e-01 +1.245e-01 +1.287e-01 +1.235e-01 +1.224e-01 +1.253e-01 +2.382e-03 +1.224e-01 +1.287e-01
Rs_M3_d18x5095d818 +1.207e-01 +1.183e-01 +1.244e-01 +1.196e-01 +1.178e-01 +1.202e-01 +2.356e-03 +1.178e-01 +1.244e-01
Rs_M4_d18x5095d818 +1.181e-01 +1.177e-01 +1.214e-01 +1.182e-01 +1.164e-01 +1.184e-01 +1.648e-03 +1.164e-01 +1.214e-01
Rs_M5_d18x5095d818 +1.197e-01 +1.199e-01 +1.224e-01 +1.208e-01 +1.208e-01 +1.207e-01 +9.633e-04 +1.197e-01 +1.224e-01
Rs_M6_d44x2180d5 +3.121e-02 +3.091e-02 +3.105e-02 +3.024e-02 +3.071e-02 +3.082e-02 +3.349e-04 +3.024e-02 +3.121e-02
M1_Short +3.510e-01 +1.653e+01 +8.938e+00 +1.561e+01 +2.057e+01 +1.240e+01 +7.089e+00 +3.510e-01 +2.057e+01
M2_Short +1.814e+01 +6.510e+00 +1.174e+01 +9.620e+00 +2.718e+01 +1.464e+01 +7.337e+00 +6.510e+00 +2.718e+01
M3_Short +4.128e+00 +2.290e+00 +7.107e+00 +9.295e+00 +3.397e+01 +1.136e+01 +1.156e+01 +2.290e+00 +3.397e+01
M4_Short +3.400e-02 +1.160e-01 +1.446e+00 +2.620e-01 +2.488e+00 +8.692e-01 +9.578e-01 +3.400e-02 +2.488e+00
M5_Short +2.767e+00 +5.063e+00 +3.938e+00 +4.779e+00 +4.163e+00 +4.142e+00 +7.983e-01 +2.767e+00 +5.063e+00
M6_Short +6.010e-01 +2.112e+00 +7.750e-01 +5.860e-01 +3.000e-03 +8.154e-01 +6.988e-01 +3.000e-03 +2.112e+00
Cap_LVN_Inv_60x200 +1.436e-10 +1.438e-10 +1.444e-10 +1.430e-10 +1.434e-10 +1.437e-10 +4.671e-13 +1.430e-10 +1.444e-10
Tox_LVN_Inv_60x200 +2.886e+01 +2.881e+01 +2.869e+01 +2.898e+01 +2.889e+01 +2.885e+01 +9.369e-02 +2.869e+01 +2.898e+01
GOI_LVNA -1.769e+00 -1.740e+00 -1.739e+00 -1.777e+00 -1.766e+00 -1.758e+00 +1.565e-02 -1.777e+00 -1.739e+00
GOI_LVNB -1.769e+00 -1.740e+00 -1.739e+00 -1.777e+00 -1.766e+00 -1.758e+00 +1.565e-02 -1.777e+00 -1.739e+00
Cap_HVN_Inv_60x200 +5.856e-11 +5.853e-11 +5.880e-11 +5.855e-11 +5.861e-11 +5.861e-11 +9.755e-14 +5.853e-11 +5.880e-11
Tox_HVN_Inv_60x200 +7.075e+01 +7.080e+01 +7.047e+01 +7.078e+01 +7.070e+01 +7.070e+01 +1.174e-01 +7.047e+01 +7.080e+01
GOI_HVNA -7.967e+00 -7.958e+00 -7.954e+00 -7.952e+00 -7.949e+00 -7.956e+00 +6.313e-03 -7.967e+00 -7.949e+00
GOI_HVNB -7.967e+00 -7.958e+00 -7.954e+00 -7.952e+00 -7.949e+00 -7.956e+00 +6.313e-03 -7.967e+00 -7.949e+00
Cap_LVP_Inv_60x200 +1.436e-10 +1.444e-10 +1.442e-10 +1.435e-10 +1.438e-10 +1.439e-10 +3.440e-13 +1.435e-10 +1.444e-10
Tox_LVP_Inv_60x200 +2.885e+01 +2.870e+01 +2.873e+01 +2.887e+01 +2.882e+01 +2.879e+01 +6.879e-02 +2.870e+01 +2.887e+01
GOI_LVPA +1.702e+00 +1.676e+00 +1.668e+00 +1.698e+00 +1.687e+00 +1.686e+00 +1.301e-02 +1.668e+00 +1.702e+00
GOI_LVPB +1.702e+00 +1.676e+00 +1.668e+00 +1.698e+00 +1.687e+00 +1.686e+00 +1.301e-02 +1.668e+00 +1.702e+00
Cap_HVP_Inv_60x200 +5.824e-11 +5.834e-11 +5.849e-11 +5.833e-11 +5.839e-11 +5.836e-11 +8.224e-14 +5.824e-11 +5.849e-11
Tox_HVP_Inv_60x200 +7.115e+01 +7.102e+01 +7.084e+01 +7.103e+01 +7.097e+01 +7.100e+01 +1.000e-01 +7.084e+01 +7.115e+01
GOI_HVPA +7.696e+00 +7.685e+00 +7.676e+00 +7.681e+00 +7.678e+00 +7.683e+00 +7.003e-03 +7.676e+00 +7.696e+00
GOI_HVPB +7.696e+00 +7.685e+00 +7.676e+00 +7.681e+00 +7.678e+00 +7.683e+00 +7.003e-03 +7.676e+00 +7.696e+00
Wafer ID: 8 | #Slot: 8
Item Name 1( 2,-2) 2( 5, 1) 3( 2, 1) 4( 0, 1) 5( 2, 4) Avg Std Min Max
Vthi_LVN_9x9d012 +2.408e-01 +2.420e-01 +2.443e-01 +2.432e-01 +2.443e-01 +2.429e-01 +1.367e-03 +2.408e-01 +2.443e-01
Vthi_LVN_9xd129 +3.111e-01 +3.041e-01 +3.100e-01 +3.076e-01 +3.146e-01 +3.095e-01 +3.523e-03 +3.041e-01 +3.146e-01
Vthi_LVN_d135xd129 +2.432e-01 +1.928e-01 +2.244e-01 +1.939e-01 +2.701e-01 +2.249e-01 +2.956e-02 +1.928e-01 +2.701e-01
Idr5_LVN_9x9d012 +1.312e-04 +1.315e-04 +1.312e-04 +1.302e-04 +1.304e-04 +1.309e-04 +4.950e-07 +1.302e-04 +1.315e-04
Idr5_LVN_9xd129 +4.744e-03 +4.942e-03 +4.854e-03 +4.753e-03 +4.646e-03 +4.788e-03 +1.014e-04 +4.646e-03 +4.942e-03
Idr5_LVN_d135xd129 +9.822e-05 +1.070e-04 +9.561e-05 +1.072e-04 +9.715e-05 +1.010e-04 +5.024e-06 +9.561e-05 +1.072e-04
Ioff_LVN_9xd129 +5.835e-09 +9.829e-09 +6.852e-09 +8.144e-09 +4.427e-09 +7.017e-09 +1.861e-09 +4.427e-09 +9.829e-09
BV_LVN_9xd129 +3.470e+00 +3.464e+00 +3.518e+00 +3.488e+00 +3.497e+00 +3.487e+00 +1.928e-02 +3.464e+00 +3.518e+00
Vthi_LVP_9x9d012 -3.111e-01 -3.088e-01 -3.041e-01 -3.123e-01 -3.088e-01 -3.090e-01 +2.812e-03 -3.123e-01 -3.041e-01
Vthi_LVP_9xd129 -3.604e-01 -3.557e-01 -3.486e-01 -3.650e-01 -3.627e-01 -3.585e-01 +5.817e-03 -3.650e-01 -3.486e-01
Vthi_LVP_d135xd129 -3.229e-01 -2.959e-01 -3.240e-01 -3.135e-01 -3.205e-01 -3.154e-01 +1.039e-02 -3.240e-01 -2.959e-01
Idr5_LVP_9x9d012 -2.754e-05 -2.786e-05 -2.812e-05 -2.747e-05 -2.774e-05 -2.774e-05 +2.321e-07 -2.812e-05 -2.747e-05
Idr5_LVP_9xd129 -2.145e-03 -2.223e-03 -2.235e-03 -2.140e-03 -2.125e-03 -2.173e-03 +4.586e-05 -2.235e-03 -2.125e-03
Idr5_LVP_d135xd129 -4.208e-05 -4.811e-05 -4.205e-05 -4.665e-05 -4.318e-05 -4.441e-05 +2.500e-06 -4.811e-05 -4.205e-05
Ioff_LVP_9xd129 -1.878e-09 -1.914e-09 -2.160e-09 -1.389e-09 -1.290e-09 -1.726e-09 +3.319e-10 -2.160e-09 -1.290e-09
BV_LVP_9xd129 -4.633e+00 -4.702e+00 -4.802e+00 -4.783e+00 -4.810e+00 -4.746e+00 +6.833e-02 -4.810e+00 -4.633e+00
Vthi_HVN_9x9 +5.567e-01 +5.567e-01 +5.615e-01 +5.567e-01 +5.615e-01 +5.586e-01 +2.368e-03 +5.567e-01 +5.615e-01
Vthi_HVN_9xd347 +5.567e-01 +5.615e-01 +5.680e-01 +5.664e-01 +5.728e-01 +5.651e-01 +5.526e-03 +5.567e-01 +5.728e-01
Vthi_HVN_d135xd347 +4.874e-01 +4.504e-01 +4.455e-01 +4.600e-01 +4.214e-01 +4.529e-01 +2.144e-02 +4.214e-01 +4.874e-01
Idr5_HVN_9x9 +4.167e-04 +4.173e-04 +4.163e-04 +4.173e-04 +4.161e-04 +4.167e-04 +4.907e-07 +4.161e-04 +4.173e-04
Idr5_HVN_9xd347 +5.465e-03 +5.486e-03 +5.442e-03 +5.443e-03 +5.448e-03 +5.457e-03 +1.679e-05 +5.442e-03 +5.486e-03
Idr5_HVN_d135xd347 +1.073e-04 +1.123e-04 +1.047e-04 +1.114e-04 +1.081e-04 +1.088e-04 +2.776e-06 +1.047e-04 +1.123e-04
Ioff_HVN_9xd347 +5.093e-12 +4.723e-12 +4.621e-12 +4.027e-12 +4.095e-12 +4.512e-12 +4.008e-13 +4.027e-12 +5.093e-12
BV_HVN_9xd347 +9.290e+00 +9.288e+00 +9.254e+00 +9.305e+00 +9.286e+00 +9.285e+00 +1.676e-02 +9.254e+00 +9.305e+00
Vthi_HVP_9x9 -7.050e-01 -7.017e-01 -6.985e-01 -7.066e-01 -7.066e-01 -7.037e-01 +3.125e-03 -7.066e-01 -6.985e-01
Vthi_HVP_9xd297 -6.663e-01 -6.550e-01 -6.550e-01 -6.647e-01 -6.663e-01 -6.615e-01 +5.295e-03 -6.663e-01 -6.550e-01
Vthi_HVP_d135xd297 -5.487e-01 -5.841e-01 -5.487e-01 -5.712e-01 -5.728e-01 -5.651e-01 +1.414e-02 -5.841e-01 -5.487e-01
Idr5_HVP_9x9 -8.802e-05 -8.821e-05 -8.759e-05 -8.758e-05 -8.756e-05 -8.779e-05 +2.713e-07 -8.821e-05 -8.756e-05
Idr5_HVP_9xd297 -2.568e-03 -2.607e-03 -2.598e-03 -2.594e-03 -2.566e-03 -2.587e-03 +1.677e-05 -2.607e-03 -2.566e-03
Idr5_HVP_d135xd297 -5.215e-05 -5.226e-05 -4.993e-05 -4.994e-05 -5.108e-05 -5.107e-05 +1.016e-06 -5.226e-05 -4.993e-05
Ioff_HVP_9xd297 -4.631e-12 -7.092e-12 -5.981e-12 -5.438e-12 -6.021e-12 -5.833e-12 +8.054e-13 -7.092e-12 -4.631e-12
BV_HVP_9xd297 -8.515e+00 -8.528e+00 -8.475e+00 -8.541e+00 -8.526e+00 -8.517e+00 +2.263e-02 -8.541e+00 -8.475e+00
Vthi_HLVN_9x9d012 +3.498e-01 +3.498e-01 +3.521e-01 +3.510e-01 +3.533e-01 +3.512e-01 +1.367e-03 +3.498e-01 +3.533e-01
Vthi_HLVN_9xd129 +4.061e-01 +4.037e-01 +4.084e-01 +4.037e-01 +4.119e-01 +4.068e-01 +3.109e-03 +4.037e-01 +4.119e-01
Vthi_HLVN_d135xd129 +3.205e-01 +3.018e-01 +2.865e-01 +2.385e-01 +2.924e-01 +2.879e-01 +2.728e-02 +2.385e-01 +3.205e-01
Idr5_HLVN_9x9d012 +9.153e-05 +9.187e-05 +9.171e-05 +9.061e-05 +9.077e-05 +9.130e-05 +5.105e-07 +9.061e-05 +9.187e-05
Idr5_HLVN_9xd129 +3.810e-03 +3.886e-03 +3.825e-03 +3.744e-03 +3.766e-03 +3.806e-03 +4.955e-05 +3.744e-03 +3.886e-03
Idr5_HLVN_d135xd129 +8.413e-05 +9.064e-05 +8.598e-05 +8.665e-05 +8.804e-05 +8.709e-05 +2.177e-06 +8.413e-05 +9.064e-05
Ioff_HLVN_9xd129 +3.434e-10 +3.890e-10 +3.523e-10 +3.746e-10 +3.505e-10 +3.620e-10 +1.709e-11 +3.434e-10 +3.890e-10
BV_HLVN_9xd129 +3.456e+00 +3.454e+00 +3.511e+00 +3.420e+00 +3.423e+00 +3.453e+00 +3.275e-02 +3.420e+00 +3.511e+00
Rs_NWell_18x90_wo +4.620e+02 +4.676e+02 +4.682e+02 +4.679e+02 +4.907e+02 +4.713e+02 +9.962e+00 +4.620e+02 +4.907e+02
Rs_NWell_18x90_STI +1.047e+03 +9.842e+02 +9.690e+02 +1.001e+03 +9.782e+02 +9.959e+02 +2.753e+01 +9.690e+02 +1.047e+03
Rs_NAA_1d8x90_NSAL +5.952e+01 +5.966e+01 +5.916e+01 +5.998e+01 +5.985e+01 +5.963e+01 +2.832e-01 +5.916e+01 +5.998e+01
Rs_NGC_1d8x90_NSAL +2.574e+02 +2.644e+02 +2.549e+02 +2.691e+02 +2.626e+02 +2.617e+02 +5.053e+00 +2.549e+02 +2.691e+02
Rs_NGC_d129x11d7 +8.164e+00 +8.541e+00 +8.443e+00 +8.070e+00 +8.222e+00 +8.288e+00 +1.761e-01 +8.070e+00 +8.541e+00
Rs_NAA_d135x16d2 +5.440e+00 +5.493e+00 +5.638e+00 +5.339e+00 +5.318e+00 +5.445e+00 +1.157e-01 +5.318e+00 +5.638e+00
Rs_PAA_1d8x90_NSAL +1.230e+02 +1.229e+02 +1.214e+02 +1.246e+02 +1.232e+02 +1.230e+02 +1.022e+00 +1.214e+02 +1.246e+02
Rs_PGC_1d8x90_NSAL +3.183e+02 +3.194e+02 +3.151e+02 +3.208e+02 +3.175e+02 +3.182e+02 +1.895e+00 +3.151e+02 +3.208e+02
Rs_PGC_d129x11d7 +7.944e+00 +8.297e+00 +8.338e+00 +7.970e+00 +8.124e+00 +8.135e+00 +1.622e-01 +7.944e+00 +8.338e+00
Rs_PAA_d135x16d2 +5.908e+00 +5.993e+00 +6.040e+00 +5.942e+00 +5.888e+00 +5.954e+00 +5.571e-02 +5.888e+00 +6.040e+00
Rc_NAA_Chian +1.507e+01 +1.525e+01 +1.531e+01 +1.502e+01 +1.529e+01 +1.519e+01 +1.182e-01 +1.502e+01 +1.531e+01
Rc_NGC_Chian +1.321e+01 +1.348e+01 +1.349e+01 +1.298e+01 +1.340e+01 +1.331e+01 +1.937e-01 +1.298e+01 +1.349e+01
Rc_PAA_Chian +1.574e+01 +1.581e+01 +1.598e+01 +1.580e+01 +1.603e+01 +1.587e+01 +1.119e-01 +1.574e+01 +1.603e+01
Rc_PGC_Chian +1.347e+01 +1.370e+01 +1.380e+01 +1.327e+01 +1.375e+01 +1.360e+01 +2.017e-01 +1.327e+01 +1.380e+01
V1_Chain +7.655e+00 +7.135e+00 +7.393e+00 +7.032e+00 +6.783e+00 +7.200e+00 +3.003e-01 +6.783e+00 +7.655e+00
V2_Chain +7.212e+00 +7.146e+00 +7.581e+00 +6.951e+00 +7.000e+00 +7.178e+00 +2.227e-01 +6.951e+00 +7.581e+00
V3_Chain +6.656e+00 +6.803e+00 +6.743e+00 +6.617e+00 +6.594e+00 +6.683e+00 +7.881e-02 +6.594e+00 +6.803e+00
V4_Chain +8.224e+00 +7.977e+00 +7.855e+00 +7.864e+00 +8.111e+00 +8.006e+00 +1.431e-01 +7.855e+00 +8.224e+00
V5_Chain +2.577e+00 +2.572e+00 +2.492e+00 +2.468e+00 +2.486e+00 +2.519e+00 +4.590e-02 +2.468e+00 +2.577e+00
Rs_M1_d144x6177d194 +2.206e-01 +2.069e-01 +2.292e-01 +2.117e-01 +2.066e-01 +2.150e-01 +8.711e-03 +2.066e-01 +2.292e-01
Rs_M2_d18x5095d818 +1.301e-01 +1.261e-01 +1.280e-01 +1.284e-01 +1.291e-01 +1.283e-01 +1.320e-03 +1.261e-01 +1.301e-01
Rs_M3_d18x5095d818 +1.202e-01 +1.197e-01 +1.245e-01 +1.214e-01 +1.200e-01 +1.212e-01 +1.784e-03 +1.197e-01 +1.245e-01
Rs_M4_d18x5095d818 +1.211e-01 +1.207e-01 +1.212e-01 +1.207e-01 +1.202e-01 +1.208e-01 +3.824e-04 +1.202e-01 +1.212e-01
Rs_M5_d18x5095d818 +1.174e-01 +1.158e-01 +1.199e-01 +1.161e-01 +1.173e-01 +1.173e-01 +1.442e-03 +1.158e-01 +1.199e-01
Rs_M6_d44x2180d5 +3.111e-02 +3.219e-02 +3.074e-02 +3.072e-02 +3.115e-02 +3.118e-02 +5.327e-04 +3.072e-02 +3.219e-02
M1_Short +1.100e+01 +8.947e+00 +7.498e+00 +5.354e+00 +1.102e+00 +6.780e+00 +3.385e+00 +1.102e+00 +1.100e+01
M2_Short +1.816e+00 +6.782e+00 +2.428e+00 +1.527e+01 +1.094e+01 +7.447e+00 +5.114e+00 +1.816e+00 +1.527e+01
M3_Short +9.564e+00 +7.913e+00 +8.162e+00 +2.029e+00 +2.054e+00 +5.944e+00 +3.236e+00 +2.029e+00 +9.564e+00
M4_Short +1.060e-01 +1.248e+00 +1.427e+00 +7.080e-01 +8.300e-01 +8.638e-01 +4.614e-01 +1.060e-01 +1.427e+00
M5_Short +5.111e+00 +2.825e+00 +4.046e+00 +5.354e+00 +2.031e+00 +3.873e+00 +1.284e+00 +2.031e+00 +5.354e+00
M6_Short +2.867e+00 +3.460e-01 +2.307e+00 +5.900e-02 +4.000e-03 +1.117e+00 +1.219e+00 +4.000e-03 +2.867e+00
Cap_LVN_Inv_60x200 +1.436e-10 +1.440e-10 +1.445e-10 +1.431e-10 +1.435e-10 +1.438e-10 +4.699e-13 +1.431e-10 +1.445e-10
Tox_LVN_Inv_60x200 +2.885e+01 +2.877e+01 +2.868e+01 +2.895e+01 +2.887e+01 +2.882e+01 +9.415e-02 +2.868e+01 +2.895e+01
GOI_LVNA -1.769e+00 -1.737e+00 -1.734e+00 -1.776e+00 -1.764e+00 -1.756e+00 +1.721e-02 -1.776e+00 -1.734e+00
GOI_LVNB -1.769e+00 -1.737e+00 -1.734e+00 -1.776e+00 -1.764e+00 -1.756e+00 +1.721e-02 -1.776e+00 -1.734e+00
Cap_HVN_Inv_60x200 +5.856e-11 +5.858e-11 +5.875e-11 +5.857e-11 +5.852e-11 +5.860e-11 +7.904e-14 +5.852e-11 +5.875e-11
Tox_HVN_Inv_60x200 +7.076e+01 +7.074e+01 +7.053e+01 +7.075e+01 +7.080e+01 +7.072e+01 +9.522e-02 +7.053e+01 +7.080e+01
GOI_HVNA -7.977e+00 -7.965e+00 -7.968e+00 -7.964e+00 -7.970e+00 -7.969e+00 +4.709e-03 -7.977e+00 -7.964e+00
GOI_HVNB -7.977e+00 -7.965e+00 -7.968e+00 -7.964e+00 -7.970e+00 -7.969e+00 +4.709e-03 -7.977e+00 -7.964e+00
Cap_LVP_Inv_60x200 +1.437e-10 +1.444e-10 +1.443e-10 +1.436e-10 +1.438e-10 +1.440e-10 +3.339e-13 +1.436e-10 +1.444e-10
Tox_LVP_Inv_60x200 +2.883e+01 +2.869e+01 +2.871e+01 +2.886e+01 +2.882e+01 +2.878e+01 +6.671e-02 +2.869e+01 +2.886e+01
GOI_LVPA +1.700e+00 +1.675e+00 +1.664e+00 +1.698e+00 +1.684e+00 +1.684e+00 +1.374e-02 +1.664e+00 +1.700e+00
GOI_LVPB +1.700e+00 +1.675e+00 +1.664e+00 +1.698e+00 +1.684e+00 +1.684e+00 +1.374e-02 +1.664e+00 +1.700e+00
Cap_HVP_Inv_60x200 +5.829e-11 +5.832e-11 +5.844e-11 +5.828e-11 +5.827e-11 +5.832e-11 +6.081e-14 +5.827e-11 +5.844e-11
Tox_HVP_Inv_60x200 +7.108e+01 +7.105e+01 +7.091e+01 +7.110e+01 +7.111e+01 +7.105e+01 +7.399e-02 +7.091e+01 +7.111e+01
GOI_HVPA +7.697e+00 +7.694e+00 +7.688e+00 +7.693e+00 +7.690e+00 +7.692e+00 +3.296e-03 +7.688e+00 +7.697e+00
GOI_HVPB +7.697e+00 +7.694e+00 +7.688e+00 +7.693e+00 +7.690e+00 +7.692e+00 +3.296e-03 +7.688e+00 +7.697e+00
Wafer ID: 9 | #Slot: 9
Item Name 1( 2,-2) 2( 5, 1) 3( 2, 1) 4( 0, 1) 5( 2, 4) Avg Std Min Max
Vthi_LVN_9x9d012 +2.408e-01 +2.396e-01 +2.420e-01 +2.420e-01 +2.420e-01 +2.413e-01 +9.375e-04 +2.396e-01 +2.420e-01
Vthi_LVN_9xd129 +3.111e-01 +3.111e-01 +3.076e-01 +3.123e-01 +3.135e-01 +3.111e-01 +1.961e-03 +3.076e-01 +3.135e-01
Vthi_LVN_d135xd129 +2.150e-01 +2.209e-01 +1.682e-01 +2.080e-01 +2.619e-01 +2.148e-01 +2.993e-02 +1.682e-01 +2.619e-01
Idr5_LVN_9x9d012 +1.312e-04 +1.320e-04 +1.321e-04 +1.310e-04 +1.313e-04 +1.315e-04 +4.555e-07 +1.310e-04 +1.321e-04
Idr5_LVN_9xd129 +4.763e-03 +4.834e-03 +4.792e-03 +4.694e-03 +4.671e-03 +4.751e-03 +6.044e-05 +4.671e-03 +4.834e-03
Idr5_LVN_d135xd129 +1.002e-04 +1.031e-04 +9.492e-05 +9.486e-05 +9.185e-05 +9.699e-05 +4.084e-06 +9.185e-05 +1.031e-04
Ioff_LVN_9xd129 +6.797e-09 +7.002e-09 +6.823e-09 +6.370e-09 +5.424e-09 +6.483e-09 +5.690e-10 +5.424e-09 +7.002e-09
BV_LVN_9xd129 +3.470e+00 +3.468e+00 +3.522e+00 +3.477e+00 +3.477e+00 +3.483e+00 +1.988e-02 +3.468e+00 +3.522e+00
Vthi_LVP_9x9d012 -3.146e-01 -3.111e-01 -3.064e-01 -3.123e-01 -3.111e-01 -3.111e-01 +2.672e-03 -3.146e-01 -3.064e-01
Vthi_LVP_9xd129 -3.674e-01 -3.580e-01 -3.545e-01 -3.686e-01 -3.662e-01 -3.629e-01 +5.615e-03 -3.686e-01 -3.545e-01
Vthi_LVP_d135xd129 -2.924e-01 -3.158e-01 -3.533e-01 -3.346e-01 -3.369e-01 -3.266e-01 +2.084e-02 -3.533e-01 -2.924e-01
Idr5_LVP_9x9d012 -2.736e-05 -2.768e-05 -2.797e-05 -2.741e-05 -2.763e-05 -2.761e-05 +2.175e-07 -2.797e-05 -2.736e-05
Idr5_LVP_9xd129 -2.123e-03 -2.182e-03 -2.165e-03 -2.094e-03 -2.106e-03 -2.134e-03 +3.394e-05 -2.182e-03 -2.094e-03
Idr5_LVP_d135xd129 -4.674e-05 -4.510e-05 -3.814e-05 -4.037e-05 -4.204e-05 -4.248e-05 +3.116e-06 -4.674e-05 -3.814e-05
Ioff_LVP_9xd129 -1.169e-09 -1.636e-09 -1.863e-09 -1.102e-09 -1.119e-09 -1.378e-09 +3.126e-10 -1.863e-09 -1.102e-09
BV_LVP_9xd129 -4.689e+00 -4.725e+00 -4.837e+00 -4.747e+00 -4.804e+00 -4.761e+00 +5.349e-02 -4.837e+00 -4.689e+00
Vthi_HVN_9x9 +5.535e-01 +5.551e-01 +5.583e-01 +5.567e-01 +5.567e-01 +5.561e-01 +1.643e-03 +5.535e-01 +5.583e-01
Vthi_HVN_9xd347 +5.487e-01 +5.535e-01 +5.680e-01 +5.535e-01 +5.615e-01 +5.570e-01 +6.867e-03 +5.487e-01 +5.680e-01
Vthi_HVN_d135xd347 +4.439e-01 +4.616e-01 +4.359e-01 +4.568e-01 +4.198e-01 +4.436e-01 +1.503e-02 +4.198e-01 +4.616e-01
Idr5_HVN_9x9 +4.196e-04 +4.207e-04 +4.188e-04 +4.185e-04 +4.183e-04 +4.192e-04 +8.772e-07 +4.183e-04 +4.207e-04
Idr5_HVN_9xd347 +5.524e-03 +5.515e-03 +5.456e-03 +5.491e-03 +5.475e-03 +5.492e-03 +2.483e-05 +5.456e-03 +5.524e-03
Idr5_HVN_d135xd347 +1.088e-04 +1.102e-04 +1.012e-04 +1.074e-04 +1.077e-04 +1.070e-04 +3.105e-06 +1.012e-04 +1.102e-04
Ioff_HVN_9xd347 +6.511e-12 +6.033e-12 +3.823e-12 +6.321e-12 +4.630e-12 +5.464e-12 +1.053e-12 +3.823e-12 +6.511e-12
BV_HVN_9xd347 +9.332e+00 +9.323e+00 +9.298e+00 +9.346e+00 +9.319e+00 +9.324e+00 +1.580e-02 +9.298e+00 +9.346e+00
Vthi_HVP_9x9 -7.066e-01 -7.050e-01 -7.001e-01 -7.098e-01 -7.066e-01 -7.056e-01 +3.158e-03 -7.098e-01 -7.001e-01
Vthi_HVP_9xd297 -6.631e-01 -6.550e-01 -6.550e-01 -6.711e-01 -6.663e-01 -6.621e-01 +6.332e-03 -6.711e-01 -6.550e-01
Vthi_HVP_d135xd297 -5.680e-01 -5.487e-01 -5.825e-01 -5.599e-01 -5.857e-01 -5.690e-01 +1.385e-02 -5.857e-01 -5.487e-01
Idr5_HVP_9x9 -8.771e-05 -8.803e-05 -8.784e-05 -8.741e-05 -8.771e-05 -8.774e-05 +2.039e-07 -8.803e-05 -8.741e-05
Idr5_HVP_9xd297 -2.577e-03 -2.599e-03 -2.595e-03 -2.582e-03 -2.566e-03 -2.584e-03 +1.212e-05 -2.599e-03 -2.566e-03
Idr5_HVP_d135xd297 -5.137e-05 -5.242e-05 -4.907e-05 -5.215e-05 -5.141e-05 -5.128e-05 +1.182e-06 -5.242e-05 -4.907e-05
Ioff_HVP_9xd297 -2.561e-12 -3.515e-12 -1.547e-12 -2.365e-12 -4.457e-12 -2.889e-12 +1.003e-12 -4.457e-12 -1.547e-12
BV_HVP_9xd297 -8.543e+00 -8.533e+00 -8.515e+00 -8.547e+00 -8.534e+00 -8.534e+00 +1.107e-02 -8.547e+00 -8.515e+00
Vthi_HLVN_9x9d012 +3.486e-01 +3.463e-01 +3.498e-01 +3.510e-01 +3.510e-01 +3.493e-01 +1.754e-03 +3.463e-01 +3.510e-01
Vthi_HLVN_9xd129 +4.049e-01 +3.979e-01 +4.049e-01 +4.143e-01 +4.037e-01 +4.051e-01 +5.262e-03 +3.979e-01 +4.143e-01
Vthi_HLVN_d135xd129 +2.596e-01 +3.182e-01 +3.287e-01 +3.029e-01 +2.936e-01 +3.006e-01 +2.382e-02 +2.596e-01 +3.287e-01
Idr5_HLVN_9x9d012 +9.174e-05 +9.275e-05 +9.237e-05 +9.077e-05 +9.134e-05 +9.180e-05 +7.072e-07 +9.077e-05 +9.275e-05
Idr5_HLVN_9xd129 +3.771e-03 +3.897e-03 +3.898e-03 +3.731e-03 +3.815e-03 +3.822e-03 +6.691e-05 +3.731e-03 +3.898e-03
Idr5_HLVN_d135xd129 +7.879e-05 +8.171e-05 +8.058e-05 +7.889e-05 +8.640e-05 +8.128e-05 +2.786e-06 +7.879e-05 +8.640e-05
Ioff_HLVN_9xd129 +4.605e-10 +5.673e-10 +4.471e-10 +2.900e-10 +4.437e-10 +4.417e-10 +8.853e-11 +2.900e-10 +5.673e-10
BV_HLVN_9xd129 +3.447e+00 +3.446e+00 +3.486e+00 +3.426e+00 +3.437e+00 +3.448e+00 +2.026e-02 +3.426e+00 +3.486e+00
Rs_NWell_18x90_wo +4.694e+02 +4.692e+02 +4.713e+02 +4.706e+02 +4.908e+02 +4.743e+02 +8.299e+00 +4.692e+02 +4.908e+02
Rs_NWell_18x90_STI +1.012e+03 +9.770e+02 +9.681e+02 +9.955e+02 +9.786e+02 +9.862e+02 +1.558e+01 +9.681e+02 +1.012e+03
Rs_NAA_1d8x90_NSAL +6.008e+01 +6.011e+01 +5.954e+01 +6.018e+01 +6.013e+01 +6.001e+01 +2.354e-01 +5.954e+01 +6.018e+01
Rs_NGC_1d8x90_NSAL +2.646e+02 +2.702e+02 +2.555e+02 +2.700e+02 +2.654e+02 +2.652e+02 +5.338e+00 +2.555e+02 +2.702e+02
Rs_NGC_d129x11d7 +7.992e+00 +8.417e+00 +8.417e+00 +8.151e+00 +8.200e+00 +8.235e+00 +1.633e-01 +7.992e+00 +8.417e+00
Rs_NAA_d135x16d2 +5.451e+00 +5.539e+00 +5.702e+00 +5.293e+00 +5.400e+00 +5.477e+00 +1.379e-01 +5.293e+00 +5.702e+00
Rs_PAA_1d8x90_NSAL +1.254e+02 +1.251e+02 +1.229e+02 +1.247e+02 +1.240e+02 +1.244e+02 +9.080e-01 +1.229e+02 +1.254e+02
Rs_PGC_1d8x90_NSAL +3.193e+02 +3.187e+02 +3.152e+02 +3.198e+02 +3.171e+02 +3.180e+02 +1.668e+00 +3.152e+02 +3.198e+02
Rs_PGC_d129x11d7 +7.988e+00 +8.349e+00 +8.273e+00 +7.952e+00 +8.139e+00 +8.140e+00 +1.549e-01 +7.952e+00 +8.349e+00
Rs_PAA_d135x16d2 +5.835e+00 +5.928e+00 +6.054e+00 +5.675e+00 +5.921e+00 +5.883e+00 +1.254e-01 +5.675e+00 +6.054e+00
Rc_NAA_Chian +1.619e+01 +1.661e+01 +1.603e+01 +1.597e+01 +1.602e+01 +1.616e+01 +2.364e-01 +1.597e+01 +1.661e+01
Rc_NGC_Chian +1.365e+01 +1.413e+01 +1.354e+01 +1.336e+01 +1.351e+01 +1.364e+01 +2.624e-01 +1.336e+01 +1.413e+01
Rc_PAA_Chian +1.681e+01 +1.712e+01 +1.675e+01 +1.652e+01 +1.658e+01 +1.675e+01 +2.113e-01 +1.652e+01 +1.712e+01
Rc_PGC_Chian +1.393e+01 +1.429e+01 +1.392e+01 +1.350e+01 +1.371e+01 +1.387e+01 +2.631e-01 +1.350e+01 +1.429e+01
V1_Chain +7.946e+00 +7.385e+00 +7.447e+00 +7.406e+00 +7.575e+00 +7.552e+00 +2.079e-01 +7.385e+00 +7.946e+00
V2_Chain +7.646e+00 +7.617e+00 +7.655e+00 +7.322e+00 +7.502e+00 +7.548e+00 +1.258e-01 +7.322e+00 +7.655e+00
V3_Chain +6.910e+00 +6.687e+00 +6.755e+00 +6.633e+00 +6.759e+00 +6.749e+00 +9.319e-02 +6.633e+00 +6.910e+00
V4_Chain +7.525e+00 +7.249e+00 +7.403e+00 +7.221e+00 +7.291e+00 +7.338e+00 +1.125e-01 +7.221e+00 +7.525e+00
V5_Chain +2.542e+00 +2.467e+00 +2.488e+00 +2.522e+00 +2.456e+00 +2.495e+00 +3.253e-02 +2.456e+00 +2.542e+00
Rs_M1_d144x6177d194 +2.094e-01 +2.024e-01 +2.251e-01 +1.999e-01 +2.000e-01 +2.074e-01 +9.534e-03 +1.999e-01 +2.251e-01
Rs_M2_d18x5095d818 +1.266e-01 +1.225e-01 +1.266e-01 +1.235e-01 +1.230e-01 +1.244e-01 +1.787e-03 +1.225e-01 +1.266e-01
Rs_M3_d18x5095d818 +1.204e-01 +1.183e-01 +1.217e-01 +1.189e-01 +1.183e-01 +1.195e-01 +1.323e-03 +1.183e-01 +1.217e-01
Rs_M4_d18x5095d818 +1.179e-01 +1.159e-01 +1.185e-01 +1.170e-01 +1.150e-01 +1.168e-01 +1.280e-03 +1.150e-01 +1.185e-01
Rs_M5_d18x5095d818 +1.195e-01 +1.210e-01 +1.212e-01 +1.211e-01 +1.218e-01 +1.209e-01 +7.613e-04 +1.195e-01 +1.218e-01
Rs_M6_d44x2180d5 +3.100e-02 +3.069e-02 +3.098e-02 +3.033e-02 +3.084e-02 +3.077e-02 +2.477e-04 +3.033e-02 +3.100e-02
M1_Short +8.784e+00 +1.695e+00 +3.880e+00 +1.644e+00 +2.392e+00 +3.679e+00 +2.677e+00 +1.644e+00 +8.784e+00
M2_Short +1.495e+01 +8.156e+00 +1.285e+00 +9.409e+00 +6.970e-01 +6.899e+00 +5.341e+00 +6.970e-01 +1.495e+01
M3_Short +1.738e+01 +2.643e+01 +8.800e+00 +1.154e+00 +3.200e-02 +1.076e+01 +1.001e+01 +3.200e-02 +2.643e+01
M4_Short +2.997e+00 +1.247e+00 +1.817e+00 +2.063e+00 +2.017e+00 +2.028e+00 +5.648e-01 +1.247e+00 +2.997e+00
M5_Short +3.038e+00 +4.140e-01 +3.527e+00 +4.758e+00 +3.796e+00 +3.107e+00 +1.458e+00 +4.140e-01 +4.758e+00
M6_Short +9.620e-01 +6.210e-01 +1.808e+00 +3.640e-01 +2.360e+00 +1.223e+00 +7.488e-01 +3.640e-01 +2.360e+00
Cap_LVN_Inv_60x200 +1.436e-10 +1.440e-10 +1.446e-10 +1.432e-10 +1.437e-10 +1.438e-10 +4.536e-13 +1.432e-10 +1.446e-10
Tox_LVN_Inv_60x200 +2.885e+01 +2.878e+01 +2.866e+01 +2.893e+01 +2.884e+01 +2.881e+01 +9.074e-02 +2.866e+01 +2.893e+01
GOI_LVNA -1.761e+00 -1.728e+00 -1.726e+00 -1.769e+00 -1.754e+00 -1.747e+00 +1.749e-02 -1.769e+00 -1.726e+00
GOI_LVNB -1.761e+00 -1.728e+00 -1.726e+00 -1.769e+00 -1.754e+00 -1.747e+00 +1.749e-02 -1.769e+00 -1.726e+00
Cap_HVN_Inv_60x200 +5.854e-11 +5.851e-11 +5.871e-11 +5.854e-11 +5.856e-11 +5.857e-11 +6.975e-14 +5.851e-11 +5.871e-11
Tox_HVN_Inv_60x200 +7.078e+01 +7.082e+01 +7.058e+01 +7.078e+01 +7.076e+01 +7.074e+01 +8.411e-02 +7.058e+01 +7.082e+01
GOI_HVNA -7.969e+00 -7.961e+00 -7.964e+00 -7.963e+00 -7.960e+00 -7.964e+00 +3.122e-03 -7.969e+00 -7.960e+00
GOI_HVNB -7.969e+00 -7.961e+00 -7.964e+00 -7.963e+00 -7.960e+00 -7.964e+00 +3.122e-03 -7.969e+00 -7.960e+00
Cap_LVP_Inv_60x200 +1.437e-10 +1.444e-10 +1.445e-10 +1.437e-10 +1.441e-10 +1.441e-10 +3.213e-13 +1.437e-10 +1.445e-10
Tox_LVP_Inv_60x200 +2.883e+01 +2.869e+01 +2.868e+01 +2.883e+01 +2.876e+01 +2.876e+01 +6.413e-02 +2.868e+01 +2.883e+01
GOI_LVPA +1.696e+00 +1.668e+00 +1.657e+00 +1.691e+00 +1.675e+00 +1.678e+00 +1.432e-02 +1.657e+00 +1.696e+00
GOI_LVPB +1.696e+00 +1.668e+00 +1.657e+00 +1.691e+00 +1.675e+00 +1.678e+00 +1.432e-02 +1.657e+00 +1.696e+00
Cap_HVP_Inv_60x200 +5.825e-11 +5.833e-11 +5.842e-11 +5.828e-11 +5.834e-11 +5.832e-11 +5.666e-14 +5.825e-11 +5.842e-11
Tox_HVP_Inv_60x200 +7.114e+01 +7.104e+01 +7.093e+01 +7.109e+01 +7.103e+01 +7.105e+01 +6.900e-02 +7.093e+01 +7.114e+01
GOI_HVPA +7.697e+00 +7.688e+00 +7.686e+00 +7.690e+00 +7.684e+00 +7.689e+00 +4.536e-03 +7.684e+00 +7.697e+00
GOI_HVPB +7.697e+00 +7.688e+00 +7.686e+00 +7.690e+00 +7.684e+00 +7.689e+00 +4.536e-03 +7.684e+00 +7.697e+00
Wafer ID: 10 | #Slot: 10
Item Name 1( 2,-2) 2( 5, 1) 3( 2, 1) 4( 0, 1) 5( 2, 4) Avg Std Min Max
Vthi_LVN_9x9d012 +2.420e-01 +2.408e-01 +2.432e-01 +2.420e-01 +2.432e-01 +2.422e-01 +8.770e-04 +2.408e-01 +2.432e-01
Vthi_LVN_9xd129 +3.135e-01 +3.041e-01 +3.064e-01 +3.146e-01 +3.100e-01 +3.097e-01 +4.019e-03 +3.041e-01 +3.146e-01
Vthi_LVN_d135xd129 +1.998e-01 +1.857e-01 +2.127e-01 +2.115e-01 +2.572e-01 +2.134e-01 +2.398e-02 +1.857e-01 +2.572e-01
Idr5_LVN_9x9d012 +1.305e-04 +1.315e-04 +1.313e-04 +1.303e-04 +1.310e-04 +1.309e-04 +4.639e-07 +1.303e-04 +1.315e-04
Idr5_LVN_9xd129 +4.710e-03 +4.880e-03 +4.752e-03 +4.636e-03 +4.631e-03 +4.722e-03 +9.132e-05 +4.631e-03 +4.880e-03
Idr5_LVN_d135xd129 +9.729e-05 +1.061e-04 +9.873e-05 +9.658e-05 +9.571e-05 +9.887e-05 +3.724e-06 +9.571e-05 +1.061e-04
Ioff_LVN_9xd129 +5.483e-09 +9.213e-09 +6.571e-09 +5.639e-09 +5.182e-09 +6.418e-09 +1.473e-09 +5.182e-09 +9.213e-09
BV_LVN_9xd129 +3.471e+00 +3.474e+00 +3.525e+00 +3.492e+00 +3.493e+00 +3.491e+00 +1.925e-02 +3.471e+00 +3.525e+00
Vthi_LVP_9x9d012 -3.111e-01 -3.064e-01 -3.041e-01 -3.111e-01 -3.076e-01 -3.081e-01 +2.733e-03 -3.111e-01 -3.041e-01
Vthi_LVP_9xd129 -3.615e-01 -3.545e-01 -3.486e-01 -3.697e-01 -3.639e-01 -3.596e-01 +7.360e-03 -3.697e-01 -3.486e-01
Vthi_LVP_d135xd129 -3.158e-01 -3.018e-01 -3.076e-01 -3.428e-01 -3.428e-01 -3.221e-01 +1.742e-02 -3.428e-01 -3.018e-01
Idr5_LVP_9x9d012 -2.760e-05 -2.796e-05 -2.814e-05 -2.756e-05 -2.786e-05 -2.783e-05 +2.200e-07 -2.814e-05 -2.756e-05
Idr5_LVP_9xd129 -2.165e-03 -2.232e-03 -2.190e-03 -2.102e-03 -2.093e-03 -2.156e-03 +5.270e-05 -2.232e-03 -2.093e-03
Idr5_LVP_d135xd129 -4.304e-05 -4.539e-05 -4.238e-05 -4.176e-05 -4.253e-05 -4.302e-05 +1.253e-06 -4.539e-05 -4.176e-05
Ioff_LVP_9xd129 -1.542e-09 -2.013e-09 -2.227e-09 -9.660e-10 -1.151e-09 -1.580e-09 +4.833e-10 -2.227e-09 -9.660e-10
BV_LVP_9xd129 -4.621e+00 -4.705e+00 -4.808e+00 -4.688e+00 -4.761e+00 -4.717e+00 +6.381e-02 -4.808e+00 -4.621e+00
Vthi_HVN_9x9 +5.551e-01 +5.551e-01 +5.615e-01 +5.551e-01 +5.583e-01 +5.570e-01 +2.578e-03 +5.551e-01 +5.615e-01
Vthi_HVN_9xd347 +5.470e-01 +5.535e-01 +5.696e-01 +5.615e-01 +5.664e-01 +5.596e-01 +8.304e-03 +5.470e-01 +5.696e-01
Vthi_HVN_d135xd347 +4.133e-01 +4.616e-01 +4.423e-01 +4.584e-01 +4.214e-01 +4.394e-01 +1.935e-02 +4.133e-01 +4.616e-01
Idr5_HVN_9x9 +4.173e-04 +4.183e-04 +4.162e-04 +4.173e-04 +4.171e-04 +4.173e-04 +6.567e-07 +4.162e-04 +4.183e-04
Idr5_HVN_9xd347 +5.471e-03 +5.483e-03 +5.430e-03 +5.438e-03 +5.440e-03 +5.453e-03 +2.037e-05 +5.430e-03 +5.483e-03
Idr5_HVN_d135xd347 +1.058e-04 +1.117e-04 +1.014e-04 +1.079e-04 +1.072e-04 +1.068e-04 +3.347e-06 +1.014e-04 +1.117e-04
Ioff_HVN_9xd347 +6.091e-12 +5.885e-12 +3.863e-12 +4.550e-12 +4.066e-12 +4.891e-12 +9.254e-13 +3.863e-12 +6.091e-12
BV_HVN_9xd347 +9.343e+00 +9.332e+00 +9.286e+00 +9.327e+00 +9.302e+00 +9.318e+00 +2.098e-02 +9.286e+00 +9.343e+00
Vthi_HVP_9x9 -7.033e-01 -7.017e-01 -6.985e-01 -7.050e-01 -7.050e-01 -7.027e-01 +2.412e-03 -7.050e-01 -6.985e-01
Vthi_HVP_9xd297 -6.663e-01 -6.582e-01 -6.631e-01 -6.598e-01 -6.647e-01 -6.624e-01 +2.989e-03 -6.663e-01 -6.582e-01
Vthi_HVP_d135xd297 -5.583e-01 -5.551e-01 -5.809e-01 -5.777e-01 -5.470e-01 -5.638e-01 +1.319e-02 -5.809e-01 -5.470e-01
Idr5_HVP_9x9 -8.789e-05 -8.850e-05 -8.755e-05 -8.795e-05 -8.751e-05 -8.788e-05 +3.567e-07 -8.850e-05 -8.751e-05
Idr5_HVP_9xd297 -2.590e-03 -2.646e-03 -2.594e-03 -2.631e-03 -2.599e-03 -2.612e-03 +2.247e-05 -2.646e-03 -2.590e-03
Idr5_HVP_d135xd297 -5.084e-05 -5.461e-05 -4.816e-05 -5.293e-05 -5.078e-05 -5.147e-05 +2.184e-06 -5.461e-05 -4.816e-05
Ioff_HVP_9xd297 -7.202e-12 -3.834e-12 -5.409e-12 -4.779e-12 -6.166e-12 -5.478e-12 +1.153e-12 -7.202e-12 -3.834e-12
BV_HVP_9xd297 -8.532e+00 -8.513e+00 -8.482e+00 -8.563e+00 -8.520e+00 -8.522e+00 +2.625e-02 -8.563e+00 -8.482e+00
Vthi_HLVN_9x9d012 +3.498e-01 +3.475e-01 +3.510e-01 +3.510e-01 +3.510e-01 +3.500e-01 +1.367e-03 +3.475e-01 +3.510e-01
Vthi_HLVN_9xd129 +4.061e-01 +3.943e-01 +4.037e-01 +4.096e-01 +4.025e-01 +4.032e-01 +5.059e-03 +3.943e-01 +4.096e-01
Vthi_HLVN_d135xd129 +2.842e-01 +2.877e-01 +2.701e-01 +3.111e-01 +3.158e-01 +2.938e-01 +1.718e-02 +2.701e-01 +3.158e-01
Idr5_HLVN_9x9d012 +9.117e-05 +9.222e-05 +9.176e-05 +9.060e-05 +9.129e-05 +9.141e-05 +5.501e-07 +9.060e-05 +9.222e-05
Idr5_HLVN_9xd129 +3.801e-03 +4.015e-03 +3.872e-03 +3.829e-03 +3.814e-03 +3.866e-03 +7.801e-05 +3.801e-03 +4.015e-03
Idr5_HLVN_d135xd129 +8.917e-05 +9.114e-05 +7.880e-05 +8.286e-05 +8.191e-05 +8.478e-05 +4.634e-06 +7.880e-05 +9.114e-05
Ioff_HLVN_9xd129 +3.780e-10 +6.110e-10 +4.045e-10 +3.396e-10 +4.054e-10 +4.277e-10 +9.473e-11 +3.396e-10 +6.110e-10
BV_HLVN_9xd129 +3.439e+00 +3.442e+00 +3.498e+00 +3.434e+00 +3.421e+00 +3.447e+00 +2.656e-02 +3.421e+00 +3.498e+00
Rs_NWell_18x90_wo +4.700e+02 +4.680e+02 +4.719e+02 +4.701e+02 +4.916e+02 +4.743e+02 +8.720e+00 +4.680e+02 +4.916e+02
Rs_NWell_18x90_STI +1.043e+03 +1.004e+03 +9.767e+02 +1.006e+03 +1.002e+03 +1.006e+03 +2.108e+01 +9.767e+02 +1.043e+03
Rs_NAA_1d8x90_NSAL +5.965e+01 +5.984e+01 +5.956e+01 +6.010e+01 +5.999e+01 +5.983e+01 +2.027e-01 +5.956e+01 +6.010e+01
Rs_NGC_1d8x90_NSAL +2.604e+02 +2.654e+02 +2.580e+02 +2.699e+02 +2.647e+02 +2.637e+02 +4.148e+00 +2.580e+02 +2.699e+02
Rs_NGC_d129x11d7 +8.117e+00 +8.296e+00 +8.286e+00 +8.102e+00 +8.068e+00 +8.174e+00 +9.706e-02 +8.068e+00 +8.296e+00
Rs_NAA_d135x16d2 +5.591e+00 +5.557e+00 +5.711e+00 +5.505e+00 +5.491e+00 +5.571e+00 +7.873e-02 +5.491e+00 +5.711e+00
Rs_PAA_1d8x90_NSAL +1.234e+02 +1.239e+02 +1.234e+02 +1.251e+02 +1.242e+02 +1.240e+02 +6.274e-01 +1.234e+02 +1.251e+02
Rs_PGC_1d8x90_NSAL +3.186e+02 +3.192e+02 +3.187e+02 +3.213e+02 +3.188e+02 +3.193e+02 +1.029e+00 +3.186e+02 +3.213e+02
Rs_PGC_d129x11d7 +7.902e+00 +8.342e+00 +8.288e+00 +8.032e+00 +8.059e+00 +8.124e+00 +1.651e-01 +7.902e+00 +8.342e+00
Rs_PAA_d135x16d2 +5.947e+00 +6.127e+00 +6.153e+00 +6.084e+00 +5.968e+00 +6.056e+00 +8.338e-02 +5.947e+00 +6.153e+00
Rc_NAA_Chian +1.513e+01 +1.498e+01 +1.525e+01 +1.500e+01 +1.487e+01 +1.505e+01 +1.322e-01 +1.487e+01 +1.525e+01
Rc_NGC_Chian +1.323e+01 +1.317e+01 +1.342e+01 +1.310e+01 +1.299e+01 +1.318e+01 +1.430e-01 +1.299e+01 +1.342e+01
Rc_PAA_Chian +1.572e+01 +1.562e+01 +1.590e+01 +1.562e+01 +1.550e+01 +1.567e+01 +1.321e-01 +1.550e+01 +1.590e+01
Rc_PGC_Chian +1.344e+01 +1.342e+01 +1.369e+01 +1.339e+01 +1.327e+01 +1.344e+01 +1.370e-01 +1.327e+01 +1.369e+01
V1_Chain +7.968e+00 +7.296e+00 +7.369e+00 +7.352e+00 +7.591e+00 +7.515e+00 +2.478e-01 +7.296e+00 +7.968e+00
V2_Chain +7.569e+00 +7.413e+00 +7.807e+00 +7.154e+00 +7.356e+00 +7.460e+00 +2.187e-01 +7.154e+00 +7.807e+00
V3_Chain +6.570e+00 +6.344e+00 +6.613e+00 +6.147e+00 +6.395e+00 +6.414e+00 +1.674e-01 +6.147e+00 +6.613e+00
V4_Chain +7.515e+00 +7.413e+00 +7.003e+00 +7.180e+00 +7.439e+00 +7.310e+00 +1.901e-01 +7.003e+00 +7.515e+00
V5_Chain +2.443e+00 +2.342e+00 +2.331e+00 +2.253e+00 +2.330e+00 +2.340e+00 +6.051e-02 +2.253e+00 +2.443e+00
Rs_M1_d144x6177d194 +2.108e-01 +2.029e-01 +2.294e-01 +2.032e-01 +2.005e-01 +2.094e-01 +1.062e-02 +2.005e-01 +2.294e-01
Rs_M2_d18x5095d818 +1.328e-01 +1.311e-01 +1.328e-01 +1.330e-01 +1.331e-01 +1.326e-01 +7.373e-04 +1.311e-01 +1.331e-01
Rs_M3_d18x5095d818 +1.237e-01 +1.219e-01 +1.290e-01 +1.237e-01 +1.223e-01 +1.241e-01 +2.532e-03 +1.219e-01 +1.290e-01
Rs_M4_d18x5095d818 +1.235e-01 +1.226e-01 +1.240e-01 +1.226e-01 +1.223e-01 +1.230e-01 +6.247e-04 +1.223e-01 +1.240e-01
Rs_M5_d18x5095d818 +1.191e-01 +1.173e-01 +1.225e-01 +1.165e-01 +1.179e-01 +1.187e-01 +2.108e-03 +1.165e-01 +1.225e-01
Rs_M6_d44x2180d5 +3.109e-02 +3.129e-02 +3.076e-02 +3.080e-02 +3.122e-02 +3.103e-02 +2.160e-04 +3.076e-02 +3.129e-02
M1_Short +2.422e+00 +4.075e+00 +2.019e+01 +4.157e+00 +1.581e+01 +9.331e+00 +7.239e+00 +2.422e+00 +2.019e+01
M2_Short +1.330e+00 +1.655e+00 +1.453e+01 +4.465e+00 +1.399e+01 +7.193e+00 +5.873e+00 +1.330e+00 +1.453e+01
M3_Short +1.895e+00 +2.484e+00 +2.459e+01 +8.091e+00 +2.283e+01 +1.198e+01 +9.837e+00 +1.895e+00 +2.459e+01
M4_Short +1.631e+00 +1.167e+00 +1.770e+00 +9.110e-01 +1.270e+00 +1.350e+00 +3.124e-01 +9.110e-01 +1.770e+00
M5_Short +2.500e+00 +3.869e+00 +4.627e+00 +4.614e+00 +5.936e+00 +4.309e+00 +1.123e+00 +2.500e+00 +5.936e+00
M6_Short +1.870e-01 +2.622e+00 +1.250e+00 +5.430e-01 +1.486e+00 +1.218e+00 +8.441e-01 +1.870e-01 +2.622e+00
Cap_LVN_Inv_60x200 +1.438e-10 +1.443e-10 +1.446e-10 +1.433e-10 +1.439e-10 +1.440e-10 +4.523e-13 +1.433e-10 +1.446e-10
Tox_LVN_Inv_60x200 +2.881e+01 +2.871e+01 +2.865e+01 +2.891e+01 +2.880e+01 +2.878e+01 +9.041e-02 +2.865e+01 +2.891e+01
GOI_LVNA -1.758e+00 -1.721e+00 -1.721e+00 -1.764e+00 -1.748e+00 -1.742e+00 +1.798e-02 -1.764e+00 -1.721e+00
GOI_LVNB -1.758e+00 -1.721e+00 -1.721e+00 -1.764e+00 -1.748e+00 -1.742e+00 +1.798e-02 -1.764e+00 -1.721e+00
Cap_HVN_Inv_60x200 +5.853e-11 +5.855e-11 +5.871e-11 +5.853e-11 +5.859e-11 +5.858e-11 +6.959e-14 +5.853e-11 +5.871e-11
Tox_HVN_Inv_60x200 +7.080e+01 +7.078e+01 +7.058e+01 +7.080e+01 +7.073e+01 +7.074e+01 +8.392e-02 +7.058e+01 +7.080e+01
GOI_HVNA -7.981e+00 -7.971e+00 -7.970e+00 -7.964e+00 -7.964e+00 -7.970e+00 +5.925e-03 -7.981e+00 -7.964e+00
GOI_HVNB -7.981e+00 -7.971e+00 -7.970e+00 -7.964e+00 -7.964e+00 -7.970e+00 +5.925e-03 -7.981e+00 -7.964e+00
Cap_LVP_Inv_60x200 +1.439e-10 +1.447e-10 +1.445e-10 +1.438e-10 +1.441e-10 +1.442e-10 +3.765e-13 +1.438e-10 +1.447e-10
Tox_LVP_Inv_60x200 +2.880e+01 +2.863e+01 +2.867e+01 +2.882e+01 +2.875e+01 +2.873e+01 +7.498e-02 +2.863e+01 +2.882e+01
GOI_LVPA +1.690e+00 +1.661e+00 +1.653e+00 +1.687e+00 +1.670e+00 +1.672e+00 +1.451e-02 +1.653e+00 +1.690e+00
GOI_LVPB +1.690e+00 +1.661e+00 +1.653e+00 +1.687e+00 +1.670e+00 +1.672e+00 +1.451e-02 +1.653e+00 +1.690e+00
Cap_HVP_Inv_60x200 +5.824e-11 +5.832e-11 +5.840e-11 +5.826e-11 +5.829e-11 +5.830e-11 +5.468e-14 +5.824e-11 +5.840e-11
Tox_HVP_Inv_60x200 +7.115e+01 +7.105e+01 +7.096e+01 +7.112e+01 +7.109e+01 +7.107e+01 +6.662e-02 +7.096e+01 +7.115e+01
GOI_HVPA +7.700e+00 +7.693e+00 +7.690e+00 +7.690e+00 +7.689e+00 +7.692e+00 +4.125e-03 +7.689e+00 +7.700e+00
GOI_HVPB +7.700e+00 +7.693e+00 +7.690e+00 +7.690e+00 +7.689e+00 +7.692e+00 +4.125e-03 +7.689e+00 +7.700e+00
Wafer ID: 11 | #Slot: 11
Item Name 1( 2,-2) 2( 5, 1) 3( 2, 1) 4( 0, 1) 5( 2, 4) Avg Std Min Max
Vthi_LVN_9x9d012 +2.396e-01 +2.396e-01 +2.420e-01 +2.408e-01 +2.420e-01 +2.408e-01 +1.048e-03 +2.396e-01 +2.420e-01
Vthi_LVN_9xd129 +3.064e-01 +3.064e-01 +3.053e-01 +3.100e-01 +3.135e-01 +3.083e-01 +3.020e-03 +3.053e-01 +3.135e-01
Vthi_LVN_d135xd129 +2.361e-01 +2.092e-01 +2.104e-01 +2.256e-01 +2.338e-01 +2.230e-01 +1.137e-02 +2.092e-01 +2.361e-01
Idr5_LVN_9x9d012 +1.324e-04 +1.330e-04 +1.324e-04 +1.315e-04 +1.320e-04 +1.322e-04 +4.995e-07 +1.315e-04 +1.330e-04
Idr5_LVN_9xd129 +4.962e-03 +4.938e-03 +4.805e-03 +4.789e-03 +4.697e-03 +4.838e-03 +9.889e-05 +4.697e-03 +4.962e-03
Idr5_LVN_d135xd129 +1.058e-04 +1.110e-04 +9.794e-05 +1.035e-04 +9.763e-05 +1.032e-04 +5.024e-06 +9.763e-05 +1.110e-04
Ioff_LVN_9xd129 +9.608e-09 +7.771e-09 +7.287e-09 +6.495e-09 +5.486e-09 +7.329e-09 +1.377e-09 +5.486e-09 +9.608e-09
BV_LVN_9xd129 +3.410e+00 +3.457e+00 +3.503e+00 +3.445e+00 +3.466e+00 +3.456e+00 +3.013e-02 +3.410e+00 +3.503e+00
Vthi_LVP_9x9d012 -3.135e-01 -3.088e-01 -3.064e-01 -3.135e-01 -3.111e-01 -3.107e-01 +2.733e-03 -3.135e-01 -3.064e-01
Vthi_LVP_9xd129 -3.604e-01 -3.592e-01 -3.498e-01 -3.768e-01 -3.662e-01 -3.625e-01 +8.875e-03 -3.768e-01 -3.498e-01
Vthi_LVP_d135xd129 -3.053e-01 -3.311e-01 -3.193e-01 -3.299e-01 -3.580e-01 -3.287e-01 +1.733e-02 -3.580e-01 -3.053e-01
Idr5_LVP_9x9d012 -2.738e-05 -2.783e-05 -2.802e-05 -2.735e-05 -2.759e-05 -2.764e-05 +2.591e-07 -2.802e-05 -2.735e-05
Idr5_LVP_9xd129 -2.192e-03 -2.179e-03 -2.181e-03 -2.043e-03 -2.086e-03 -2.136e-03 +6.019e-05 -2.192e-03 -2.043e-03
Idr5_LVP_d135xd129 -4.193e-05 -4.496e-05 -4.209e-05 -4.245e-05 -3.796e-05 -4.188e-05 +2.245e-06 -4.496e-05 -3.796e-05
Ioff_LVP_9xd129 -1.782e-09 -1.562e-09 -1.756e-09 -8.451e-10 -1.198e-09 -1.429e-09 +3.586e-10 -1.782e-09 -8.451e-10
BV_LVP_9xd129 -4.696e+00 -4.713e+00 -4.865e+00 -4.741e+00 -4.773e+00 -4.758e+00 +5.971e-02 -4.865e+00 -4.696e+00
Vthi_HVN_9x9 +5.519e-01 +5.535e-01 +5.567e-01 +5.519e-01 +5.599e-01 +5.548e-01 +3.124e-03 +5.519e-01 +5.599e-01
Vthi_HVN_9xd347 +5.470e-01 +5.470e-01 +5.599e-01 +5.535e-01 +5.632e-01 +5.541e-01 +6.573e-03 +5.470e-01 +5.632e-01
Vthi_HVN_d135xd347 +4.552e-01 +4.488e-01 +4.149e-01 +4.069e-01 +4.117e-01 +4.275e-01 +2.026e-02 +4.069e-01 +4.552e-01
Idr5_HVN_9x9 +4.210e-04 +4.214e-04 +4.192e-04 +4.215e-04 +4.183e-04 +4.203e-04 +1.275e-06 +4.183e-04 +4.215e-04
Idr5_HVN_9xd347 +5.559e-03 +5.551e-03 +5.451e-03 +5.504e-03 +5.467e-03 +5.506e-03 +4.335e-05 +5.451e-03 +5.559e-03
Idr5_HVN_d135xd347 +1.115e-04 +1.128e-04 +1.037e-04 +1.145e-04 +1.130e-04 +1.111e-04 +3.831e-06 +1.037e-04 +1.145e-04
Ioff_HVN_9xd347 +6.961e-12 +6.814e-12 +4.662e-12 +5.288e-12 +4.558e-12 +5.657e-12 +1.037e-12 +4.558e-12 +6.961e-12
BV_HVN_9xd347 +9.339e+00 +9.349e+00 +9.303e+00 +9.330e+00 +9.305e+00 +9.325e+00 +1.858e-02 +9.303e+00 +9.349e+00
Vthi_HVP_9x9 -7.033e-01 -7.050e-01 -6.985e-01 -7.050e-01 -7.066e-01 -7.037e-01 +2.772e-03 -7.066e-01 -6.985e-01
Vthi_HVP_9xd297 -6.679e-01 -6.598e-01 -6.534e-01 -6.631e-01 -6.615e-01 -6.611e-01 +4.714e-03 -6.679e-01 -6.534e-01
Vthi_HVP_d135xd297 -5.422e-01 -5.922e-01 -5.438e-01 -5.793e-01 -5.680e-01 -5.651e-01 +1.959e-02 -5.922e-01 -5.422e-01
Idr5_HVP_9x9 -8.825e-05 -8.785e-05 -8.789e-05 -8.796e-05 -8.728e-05 -8.785e-05 +3.151e-07 -8.825e-05 -8.728e-05
Idr5_HVP_9xd297 -2.568e-03 -2.565e-03 -2.589e-03 -2.581e-03 -2.561e-03 -2.573e-03 +1.033e-05 -2.589e-03 -2.561e-03
Idr5_HVP_d135xd297 -5.145e-05 -5.216e-05 -4.859e-05 -5.264e-05 -5.032e-05 -5.103e-05 +1.447e-06 -5.264e-05 -4.859e-05
Ioff_HVP_9xd297 -7.552e-12 -2.739e-12 -4.241e-12 -4.130e-12 -3.606e-12 -4.454e-12 +1.638e-12 -7.552e-12 -2.739e-12
BV_HVP_9xd297 -8.546e+00 -8.552e+00 -8.522e+00 -8.564e+00 -8.556e+00 -8.548e+00 +1.447e-02 -8.564e+00 -8.522e+00
Vthi_HLVN_9x9d012 +3.486e-01 +3.463e-01 +3.486e-01 +3.498e-01 +3.498e-01 +3.486e-01 +1.284e-03 +3.463e-01 +3.498e-01
Vthi_HLVN_9xd129 +4.061e-01 +4.025e-01 +4.049e-01 +4.096e-01 +4.037e-01 +4.054e-01 +2.413e-03 +4.025e-01 +4.096e-01
Vthi_HLVN_d135xd129 +3.146e-01 +3.404e-01 +2.537e-01 +3.369e-01 +3.100e-01 +3.111e-01 +3.109e-02 +2.537e-01 +3.404e-01
Idr5_HLVN_9x9d012 +9.210e-05 +9.333e-05 +9.280e-05 +9.156e-05 +9.217e-05 +9.239e-05 +6.109e-07 +9.156e-05 +9.333e-05
Idr5_HLVN_9xd129 +3.860e-03 +3.936e-03 +3.824e-03 +3.783e-03 +4.006e-03 +3.882e-03 +7.981e-05 +3.783e-03 +4.006e-03
Idr5_HLVN_d135xd129 +8.096e-05 +8.418e-05 +8.920e-05 +7.985e-05 +8.153e-05 +8.314e-05 +3.347e-06 +7.985e-05 +8.920e-05
Ioff_HLVN_9xd129 +3.626e-10 +4.675e-10 +3.894e-10 +3.894e-10 +6.259e-10 +4.469e-10 +9.611e-11 +3.626e-10 +6.259e-10
BV_HLVN_9xd129 +3.428e+00 +3.463e+00 +3.489e+00 +3.431e+00 +3.390e+00 +3.440e+00 +3.379e-02 +3.390e+00 +3.489e+00
Rs_NWell_18x90_wo +4.688e+02 +4.667e+02 +4.701e+02 +4.694e+02 +4.891e+02 +4.728e+02 +8.227e+00 +4.667e+02 +4.891e+02
Rs_NWell_18x90_STI +9.940e+02 +9.501e+02 +9.606e+02 +9.627e+02 +9.448e+02 +9.624e+02 +1.710e+01 +9.448e+02 +9.940e+02
Rs_NAA_1d8x90_NSAL +5.992e+01 +5.979e+01 +5.924e+01 +6.022e+01 +5.994e+01 +5.982e+01 +3.220e-01 +5.924e+01 +6.022e+01
Rs_NGC_1d8x90_NSAL +2.634e+02 +2.645e+02 +2.539e+02 +2.699e+02 +2.641e+02 +2.632e+02 +5.179e+00 +2.539e+02 +2.699e+02
Rs_NGC_d129x11d7 +7.957e+00 +8.370e+00 +8.359e+00 +8.043e+00 +8.085e+00 +8.163e+00 +1.701e-01 +7.957e+00 +8.370e+00
Rs_NAA_d135x16d2 +5.351e+00 +5.377e+00 +5.638e+00 +5.239e+00 +5.317e+00 +5.384e+00 +1.349e-01 +5.239e+00 +5.638e+00
Rs_PAA_1d8x90_NSAL +1.254e+02 +1.237e+02 +1.227e+02 +1.256e+02 +1.245e+02 +1.244e+02 +1.077e+00 +1.227e+02 +1.256e+02
Rs_PGC_1d8x90_NSAL +3.191e+02 +3.157e+02 +3.139e+02 +3.202e+02 +3.170e+02 +3.172e+02 +2.292e+00 +3.139e+02 +3.202e+02
Rs_PGC_d129x11d7 +7.947e+00 +8.140e+00 +8.269e+00 +7.782e+00 +7.963e+00 +8.020e+00 +1.681e-01 +7.782e+00 +8.269e+00
Rs_PAA_d135x16d2 +5.759e+00 +5.737e+00 +6.067e+00 +5.582e+00 +5.734e+00 +5.776e+00 +1.588e-01 +5.582e+00 +6.067e+00
Rc_NAA_Chian +1.585e+01 +1.598e+01 +1.655e+01 +1.574e+01 +1.600e+01 +1.602e+01 +2.788e-01 +1.574e+01 +1.655e+01
Rc_NGC_Chian +1.357e+01 +1.367e+01 +1.414e+01 +1.333e+01 +1.369e+01 +1.368e+01 +2.647e-01 +1.333e+01 +1.414e+01
Rc_PAA_Chian +1.642e+01 +1.644e+01 +1.721e+01 +1.636e+01 +1.657e+01 +1.660e+01 +3.117e-01 +1.636e+01 +1.721e+01
Rc_PGC_Chian +1.379e+01 +1.382e+01 +1.445e+01 +1.350e+01 +1.387e+01 +1.389e+01 +3.109e-01 +1.350e+01 +1.445e+01
V1_Chain +7.565e+00 +6.968e+00 +7.278e+00 +6.886e+00 +7.129e+00 +7.165e+00 +2.411e-01 +6.886e+00 +7.565e+00
V2_Chain +7.882e+00 +7.639e+00 +7.935e+00 +7.858e+00 +7.913e+00 +7.845e+00 +1.066e-01 +7.639e+00 +7.935e+00
V3_Chain +7.170e+00 +7.004e+00 +6.940e+00 +6.876e+00 +6.918e+00 +6.982e+00 +1.028e-01 +6.876e+00 +7.170e+00
V4_Chain +8.181e+00 +7.917e+00 +7.997e+00 +8.055e+00 +7.948e+00 +8.020e+00 +9.317e-02 +7.917e+00 +8.181e+00
V5_Chain +2.717e+00 +2.650e+00 +2.553e+00 +2.631e+00 +2.643e+00 +2.639e+00 +5.237e-02 +2.553e+00 +2.717e+00
Rs_M1_d144x6177d194 +2.234e-01 +2.075e-01 +2.294e-01 +2.112e-01 +2.041e-01 +2.151e-01 +9.641e-03 +2.041e-01 +2.294e-01
Rs_M2_d18x5095d818 +1.278e-01 +1.241e-01 +1.283e-01 +1.247e-01 +1.240e-01 +1.258e-01 +1.882e-03 +1.240e-01 +1.283e-01
Rs_M3_d18x5095d818 +1.172e-01 +1.170e-01 +1.170e-01 +1.179e-01 +1.170e-01 +1.172e-01 +3.322e-04 +1.170e-01 +1.179e-01
Rs_M4_d18x5095d818 +1.190e-01 +1.165e-01 +1.197e-01 +1.185e-01 +1.166e-01 +1.180e-01 +1.273e-03 +1.165e-01 +1.197e-01
Rs_M5_d18x5095d818 +1.199e-01 +1.213e-01 +1.218e-01 +1.217e-01 +1.227e-01 +1.215e-01 +9.142e-04 +1.199e-01 +1.227e-01
Rs_M6_d44x2180d5 +3.109e-02 +3.192e-02 +3.102e-02 +3.032e-02 +3.073e-02 +3.101e-02 +5.273e-04 +3.032e-02 +3.192e-02
M1_Short +7.661e+00 +4.614e+00 +4.695e+00 +4.315e+00 +1.343e+00 +4.526e+00 +2.002e+00 +1.343e+00 +7.661e+00
M2_Short +4.253e+00 +2.781e+00 +1.875e+01 +1.060e+01 +3.264e+00 +7.929e+00 +6.098e+00 +2.781e+00 +1.875e+01
M3_Short +1.017e+00 +2.561e+00 +9.221e+00 +2.470e-01 +1.097e+00 +2.829e+00 +3.283e+00 +2.470e-01 +9.221e+00
M4_Short +1.380e-01 +9.380e-01 +1.104e+00 +1.249e+00 +3.030e+00 +1.292e+00 +9.502e-01 +1.380e-01 +3.030e+00
M5_Short +4.805e+00 +3.952e+00 +2.567e+00 +4.389e+00 +3.233e+00 +3.789e+00 +8.027e-01 +2.567e+00 +4.805e+00
M6_Short +1.903e+00 +7.130e-01 +1.364e+00 +6.700e-01 +3.017e+00 +1.533e+00 +8.700e-01 +6.700e-01 +3.017e+00
Cap_LVN_Inv_60x200 +1.439e-10 +1.444e-10 +1.449e-10 +1.434e-10 +1.440e-10 +1.441e-10 +4.998e-13 +1.434e-10 +1.449e-10
Tox_LVN_Inv_60x200 +2.880e+01 +2.869e+01 +2.859e+01 +2.889e+01 +2.877e+01 +2.875e+01 +9.961e-02 +2.859e+01 +2.889e+01
GOI_LVNA -1.750e+00 -1.713e+00 -1.712e+00 -1.755e+00 -1.739e+00 -1.734e+00 +1.799e-02 -1.755e+00 -1.712e+00
GOI_LVNB -1.750e+00 -1.713e+00 -1.712e+00 -1.755e+00 -1.739e+00 -1.734e+00 +1.799e-02 -1.755e+00 -1.712e+00
Cap_HVN_Inv_60x200 +5.864e-11 +5.852e-11 +5.873e-11 +5.868e-11 +5.855e-11 +5.862e-11 +7.870e-14 +5.852e-11 +5.873e-11
Tox_HVN_Inv_60x200 +7.066e+01 +7.081e+01 +7.056e+01 +7.061e+01 +7.077e+01 +7.068e+01 +9.490e-02 +7.056e+01 +7.081e+01
GOI_HVNA -7.956e+00 -7.968e+00 -7.959e+00 -7.938e+00 -7.961e+00 -7.956e+00 +9.904e-03 -7.968e+00 -7.938e+00
GOI_HVNB -7.956e+00 -7.968e+00 -7.959e+00 -7.938e+00 -7.961e+00 -7.956e+00 +9.904e-03 -7.968e+00 -7.938e+00
Cap_LVP_Inv_60x200 +1.440e-10 +1.449e-10 +1.447e-10 +1.439e-10 +1.443e-10 +1.444e-10 +3.878e-13 +1.439e-10 +1.449e-10
Tox_LVP_Inv_60x200 +2.877e+01 +2.859e+01 +2.863e+01 +2.879e+01 +2.871e+01 +2.870e+01 +7.703e-02 +2.859e+01 +2.879e+01
GOI_LVPA +1.684e+00 +1.655e+00 +1.647e+00 +1.681e+00 +1.664e+00 +1.666e+00 +1.457e-02 +1.647e+00 +1.684e+00
GOI_LVPB +1.684e+00 +1.655e+00 +1.647e+00 +1.681e+00 +1.664e+00 +1.666e+00 +1.457e-02 +1.647e+00 +1.684e+00
Cap_HVP_Inv_60x200 +5.842e-11 +5.828e-11 +5.844e-11 +5.846e-11 +5.831e-11 +5.838e-11 +7.410e-14 +5.828e-11 +5.846e-11
Tox_HVP_Inv_60x200 +7.093e+01 +7.110e+01 +7.090e+01 +7.088e+01 +7.107e+01 +7.097e+01 +9.012e-02 +7.088e+01 +7.110e+01
GOI_HVPA +7.679e+00 +7.699e+00 +7.681e+00 +7.669e+00 +7.690e+00 +7.684e+00 +9.948e-03 +7.669e+00 +7.699e+00
GOI_HVPB +7.679e+00 +7.699e+00 +7.681e+00 +7.669e+00 +7.690e+00 +7.684e+00 +9.948e-03 +7.669e+00 +7.699e+00
Wafer ID: 12 | #Slot: 12
Item Name 1( 2,-2) 2( 5, 1) 3( 2, 1) 4( 0, 1) 5( 2, 4) Avg Std Min Max
Vthi_LVN_9x9d012 +2.408e-01 +2.408e-01 +2.420e-01 +2.408e-01 +2.432e-01 +2.415e-01 +9.375e-04 +2.408e-01 +2.432e-01
Vthi_LVN_9xd129 +3.064e-01 +3.041e-01 +3.041e-01 +3.076e-01 +3.088e-01 +3.062e-01 +1.875e-03 +3.041e-01 +3.088e-01
Vthi_LVN_d135xd129 +2.631e-01 +1.846e-01 +2.045e-01 +2.537e-01 +1.881e-01 +2.188e-01 +3.317e-02 +1.846e-01 +2.631e-01
Idr5_LVN_9x9d012 +1.314e-04 +1.322e-04 +1.323e-04 +1.309e-04 +1.312e-04 +1.316e-04 +5.343e-07 +1.309e-04 +1.323e-04
Idr5_LVN_9xd129 +4.873e-03 +4.932e-03 +4.909e-03 +4.803e-03 +4.800e-03 +4.863e-03 +5.377e-05 +4.800e-03 +4.932e-03
Idr5_LVN_d135xd129 +9.491e-05 +1.087e-04 +9.872e-05 +9.835e-05 +1.053e-04 +1.012e-04 +5.059e-06 +9.491e-05 +1.087e-04
Ioff_LVN_9xd129 +7.858e-09 +9.181e-09 +8.921e-09 +7.155e-09 +6.239e-09 +7.871e-09 +1.095e-09 +6.239e-09 +9.181e-09
BV_LVN_9xd129 +3.408e+00 +3.411e+00 +3.456e+00 +3.430e+00 +3.443e+00 +3.430e+00 +1.822e-02 +3.408e+00 +3.456e+00
Vthi_LVP_9x9d012 -3.135e-01 -3.088e-01 -3.076e-01 -3.146e-01 -3.100e-01 -3.109e-01 +2.713e-03 -3.146e-01 -3.076e-01
Vthi_LVP_9xd129 -3.721e-01 -3.639e-01 -3.604e-01 -3.721e-01 -3.674e-01 -3.671e-01 +4.593e-03 -3.721e-01 -3.604e-01
Vthi_LVP_d135xd129 -3.357e-01 -3.533e-01 -3.369e-01 -3.123e-01 -3.100e-01 -3.296e-01 +1.636e-02 -3.533e-01 -3.100e-01
Idr5_LVP_9x9d012 -2.740e-05 -2.779e-05 -2.791e-05 -2.731e-05 -2.778e-05 -2.764e-05 +2.360e-07 -2.791e-05 -2.731e-05
Idr5_LVP_9xd129 -2.083e-03 -2.119e-03 -2.147e-03 -2.050e-03 -2.055e-03 -2.091e-03 +3.715e-05 -2.147e-03 -2.050e-03
Idr5_LVP_d135xd129 -4.153e-05 -3.980e-05 -4.004e-05 -4.314e-05 -4.124e-05 -4.115e-05 +1.198e-06 -4.314e-05 -3.980e-05
Ioff_LVP_9xd129 -1.082e-09 -1.235e-09 -1.596e-09 -1.133e-09 -1.010e-09 -1.211e-09 +2.058e-10 -1.596e-09 -1.010e-09
BV_LVP_9xd129 -4.804e+00 -4.804e+00 -4.943e+00 -4.826e+00 -4.872e+00 -4.850e+00 +5.287e-02 -4.943e+00 -4.804e+00
Vthi_HVN_9x9 +5.567e-01 +5.567e-01 +5.615e-01 +5.567e-01 +5.599e-01 +5.583e-01 +2.038e-03 +5.567e-01 +5.615e-01
Vthi_HVN_9xd347 +5.519e-01 +5.503e-01 +5.648e-01 +5.599e-01 +5.599e-01 +5.574e-01 +5.450e-03 +5.503e-01 +5.648e-01
Vthi_HVN_d135xd347 +4.729e-01 +4.697e-01 +4.439e-01 +4.052e-01 +4.326e-01 +4.449e-01 +2.500e-02 +4.052e-01 +4.729e-01
Idr5_HVN_9x9 +4.178e-04 +4.190e-04 +4.165e-04 +4.175e-04 +4.171e-04 +4.176e-04 +8.228e-07 +4.165e-04 +4.190e-04
Idr5_HVN_9xd347 +5.507e-03 +5.531e-03 +5.472e-03 +5.458e-03 +5.472e-03 +5.488e-03 +2.705e-05 +5.458e-03 +5.531e-03
Idr5_HVN_d135xd347 +1.085e-04 +1.119e-04 +1.015e-04 +1.092e-04 +1.067e-04 +1.075e-04 +3.471e-06 +1.015e-04 +1.119e-04
Ioff_HVN_9xd347 +6.319e-12 +6.258e-12 +4.280e-12 +4.870e-12 +5.808e-12 +5.507e-12 +8.031e-13 +4.280e-12 +6.319e-12
BV_HVN_9xd347 +9.329e+00 +9.314e+00 +9.277e+00 +9.310e+00 +9.293e+00 +9.305e+00 +1.810e-02 +9.277e+00 +9.329e+00
Vthi_HVP_9x9 -7.033e-01 -7.017e-01 -7.001e-01 -7.033e-01 -7.033e-01 -7.024e-01 +1.289e-03 -7.033e-01 -7.001e-01
Vthi_HVP_9xd297 -6.598e-01 -6.566e-01 -6.598e-01 -6.534e-01 -6.615e-01 -6.582e-01 +2.882e-03 -6.615e-01 -6.534e-01
Vthi_HVP_d135xd297 -5.809e-01 -5.454e-01 -5.615e-01 -5.261e-01 -5.390e-01 -5.506e-01 +1.897e-02 -5.809e-01 -5.261e-01
Idr5_HVP_9x9 -8.808e-05 -8.861e-05 -8.746e-05 -8.784e-05 -8.815e-05 -8.803e-05 +3.783e-07 -8.861e-05 -8.746e-05
Idr5_HVP_9xd297 -2.587e-03 -2.604e-03 -2.567e-03 -2.587e-03 -2.608e-03 -2.591e-03 +1.476e-05 -2.608e-03 -2.567e-03
Idr5_HVP_d135xd297 -5.114e-05 -5.154e-05 -4.761e-05 -5.397e-05 -4.976e-05 -5.080e-05 +2.096e-06 -5.397e-05 -4.761e-05
Ioff_HVP_9xd297 -3.285e-12 -2.592e-12 -3.920e-12 -5.844e-12 -4.269e-12 -3.982e-12 +1.093e-12 -5.844e-12 -2.592e-12
BV_HVP_9xd297 -8.562e+00 -8.552e+00 -8.513e+00 -8.577e+00 -8.571e+00 -8.555e+00 +2.262e-02 -8.577e+00 -8.513e+00
Vthi_HLVN_9x9d012 +3.498e-01 +3.475e-01 +3.510e-01 +3.498e-01 +3.510e-01 +3.498e-01 +1.284e-03 +3.475e-01 +3.510e-01
Vthi_HLVN_9xd129 +4.025e-01 +3.943e-01 +4.049e-01 +4.049e-01 +4.049e-01 +4.023e-01 +4.086e-03 +3.943e-01 +4.049e-01
Vthi_HLVN_d135xd129 +2.736e-01 +3.510e-01 +3.064e-01 +3.322e-01 +2.771e-01 +3.081e-01 +3.023e-02 +2.736e-01 +3.510e-01
Idr5_HLVN_9x9d012 +9.155e-05 +9.260e-05 +9.229e-05 +9.086e-05 +9.153e-05 +9.177e-05 +6.143e-07 +9.086e-05 +9.260e-05
Idr5_HLVN_9xd129 +3.824e-03 +3.983e-03 +3.922e-03 +3.832e-03 +3.941e-03 +3.900e-03 +6.208e-05 +3.824e-03 +3.983e-03
Idr5_HLVN_d135xd129 +8.392e-05 +8.312e-05 +8.075e-05 +8.109e-05 +9.098e-05 +8.397e-05 +3.701e-06 +8.075e-05 +9.098e-05
Ioff_HLVN_9xd129 +4.277e-10 +5.389e-10 +3.620e-10 +4.290e-10 +4.370e-10 +4.389e-10 +5.683e-11 +3.620e-10 +5.389e-10
BV_HLVN_9xd129 +3.393e+00 +3.399e+00 +3.440e+00 +3.376e+00 +3.380e+00 +3.397e+00 +2.284e-02 +3.376e+00 +3.440e+00
Rs_NWell_18x90_wo +4.708e+02 +4.689e+02 +4.734e+02 +4.722e+02 +4.908e+02 +4.752e+02 +7.927e+00 +4.689e+02 +4.908e+02
Rs_NWell_18x90_STI +9.984e+02 +9.609e+02 +9.549e+02 +9.577e+02 +9.662e+02 +9.676e+02 +1.584e+01 +9.549e+02 +9.984e+02
Rs_NAA_1d8x90_NSAL +5.971e+01 +5.990e+01 +5.949e+01 +6.020e+01 +5.982e+01 +5.982e+01 +2.326e-01 +5.949e+01 +6.020e+01
Rs_NGC_1d8x90_NSAL +2.601e+02 +2.661e+02 +2.554e+02 +2.697e+02 +2.645e+02 +2.632e+02 +4.965e+00 +2.554e+02 +2.697e+02
Rs_NGC_d129x11d7 +8.139e+00 +8.575e+00 +8.487e+00 +8.116e+00 +8.239e+00 +8.311e+00 +1.862e-01 +8.116e+00 +8.575e+00
Rs_NAA_d135x16d2 +5.503e+00 +5.508e+00 +5.663e+00 +5.384e+00 +5.361e+00 +5.484e+00 +1.076e-01 +5.361e+00 +5.663e+00
Rs_PAA_1d8x90_NSAL +1.239e+02 +1.237e+02 +1.230e+02 +1.252e+02 +1.236e+02 +1.239e+02 +7.049e-01 +1.230e+02 +1.252e+02
Rs_PGC_1d8x90_NSAL +3.206e+02 +3.211e+02 +3.181e+02 +3.212e+02 +3.199e+02 +3.202e+02 +1.133e+00 +3.181e+02 +3.212e+02
Rs_PGC_d129x11d7 +7.934e+00 +8.400e+00 +8.262e+00 +8.177e+00 +8.153e+00 +8.185e+00 +1.525e-01 +7.934e+00 +8.400e+00
Rs_PAA_d135x16d2 +5.972e+00 +6.079e+00 +5.975e+00 +5.917e+00 +5.771e+00 +5.943e+00 +1.006e-01 +5.771e+00 +6.079e+00
Rc_NAA_Chian +1.559e+01 +1.517e+01 +1.526e+01 +1.511e+01 +1.498e+01 +1.522e+01 +2.053e-01 +1.498e+01 +1.559e+01
Rc_NGC_Chian +1.369e+01 +1.333e+01 +1.335e+01 +1.314e+01 +1.306e+01 +1.331e+01 +2.188e-01 +1.306e+01 +1.369e+01
Rc_PAA_Chian +1.624e+01 +1.570e+01 +1.588e+01 +1.578e+01 +1.556e+01 +1.583e+01 +2.278e-01 +1.556e+01 +1.624e+01
Rc_PGC_Chian +1.393e+01 +1.348e+01 +1.366e+01 +1.342e+01 +1.323e+01 +1.354e+01 +2.364e-01 +1.323e+01 +1.393e+01
V1_Chain +8.057e+00 +7.698e+00 +7.819e+00 +7.595e+00 +7.906e+00 +7.815e+00 +1.606e-01 +7.595e+00 +8.057e+00
V2_Chain +7.574e+00 +7.405e+00 +7.822e+00 +7.249e+00 +7.303e+00 +7.471e+00 +2.075e-01 +7.249e+00 +7.822e+00
V3_Chain +7.032e+00 +6.516e+00 +6.961e+00 +6.601e+00 +6.643e+00 +6.751e+00 +2.062e-01 +6.516e+00 +7.032e+00
V4_Chain +7.735e+00 +7.455e+00 +7.590e+00 +7.343e+00 +7.496e+00 +7.524e+00 +1.319e-01 +7.343e+00 +7.735e+00
V5_Chain +2.508e+00 +2.422e+00 +2.472e+00 +2.398e+00 +2.445e+00 +2.449e+00 +3.847e-02 +2.398e+00 +2.508e+00
Rs_M1_d144x6177d194 +2.112e-01 +2.000e-01 +2.258e-01 +2.013e-01 +1.983e-01 +2.073e-01 +1.027e-02 +1.983e-01 +2.258e-01
Rs_M2_d18x5095d818 +1.343e-01 +1.320e-01 +1.316e-01 +1.355e-01 +1.347e-01 +1.336e-01 +1.520e-03 +1.316e-01 +1.355e-01
Rs_M3_d18x5095d818 +1.235e-01 +1.226e-01 +1.278e-01 +1.236e-01 +1.228e-01 +1.240e-01 +1.910e-03 +1.226e-01 +1.278e-01
Rs_M4_d18x5095d818 +1.181e-01 +1.170e-01 +1.193e-01 +1.184e-01 +1.164e-01 +1.178e-01 +1.014e-03 +1.164e-01 +1.193e-01
Rs_M5_d18x5095d818 +1.186e-01 +1.177e-01 +1.208e-01 +1.174e-01 +1.185e-01 +1.186e-01 +1.170e-03 +1.174e-01 +1.208e-01
Rs_M6_d44x2180d5 +3.092e-02 +3.136e-02 +3.054e-02 +3.051e-02 +3.090e-02 +3.084e-02 +3.102e-04 +3.051e-02 +3.136e-02
M1_Short +4.599e+00 +1.163e+01 +1.927e+00 +9.130e+00 +5.630e+00 +6.583e+00 +3.419e+00 +1.927e+00 +1.163e+01
M2_Short +4.388e+00 +8.242e+00 +5.653e+00 +4.078e+00 +1.000e+01 +6.473e+00 +2.295e+00 +4.078e+00 +1.000e+01
M3_Short +2.681e+00 +1.225e+01 +1.039e+00 +8.007e+00 +2.218e+00 +5.240e+00 +4.247e+00 +1.039e+00 +1.225e+01
M4_Short +1.467e+00 +1.340e-01 +8.290e-01 +2.790e-01 +1.096e+00 +7.610e-01 +4.981e-01 +1.340e-01 +1.467e+00
M5_Short +4.456e+00 +4.898e+00 +1.906e+00 +1.177e+00 +3.467e+00 +3.181e+00 +1.435e+00 +1.177e+00 +4.898e+00
M6_Short +1.490e+00 +6.860e-01 +3.270e-01 +2.250e-01 +1.886e+00 +9.228e-01 +6.554e-01 +2.250e-01 +1.886e+00
Cap_LVN_Inv_60x200 +1.440e-10 +1.445e-10 +1.448e-10 +1.435e-10 +1.441e-10 +1.442e-10 +4.684e-13 +1.435e-10 +1.448e-10
Tox_LVN_Inv_60x200 +2.878e+01 +2.867e+01 +2.861e+01 +2.888e+01 +2.875e+01 +2.874e+01 +9.338e-02 +2.861e+01 +2.888e+01
GOI_LVNA -1.750e+00 -1.710e+00 -1.710e+00 -1.756e+00 -1.734e+00 -1.732e+00 +1.927e-02 -1.756e+00 -1.710e+00
GOI_LVNB -1.750e+00 -1.710e+00 -1.710e+00 -1.756e+00 -1.734e+00 -1.732e+00 +1.927e-02 -1.756e+00 -1.710e+00
Cap_HVN_Inv_60x200 +5.858e-11 +5.863e-11 +5.869e-11 +5.859e-11 +5.865e-11 +5.863e-11 +4.267e-14 +5.858e-11 +5.869e-11
Tox_HVN_Inv_60x200 +7.074e+01 +7.067e+01 +7.060e+01 +7.072e+01 +7.065e+01 +7.068e+01 +5.142e-02 +7.060e+01 +7.074e+01
GOI_HVNA -7.972e+00 -7.962e+00 -7.966e+00 -7.958e+00 -7.958e+00 -7.963e+00 +5.202e-03 -7.972e+00 -7.958e+00
GOI_HVNB -7.972e+00 -7.962e+00 -7.966e+00 -7.958e+00 -7.958e+00 -7.963e+00 +5.202e-03 -7.972e+00 -7.958e+00
Cap_LVP_Inv_60x200 +1.439e-10 +1.449e-10 +1.446e-10 +1.438e-10 +1.444e-10 +1.443e-10 +4.011e-13 +1.438e-10 +1.449e-10
Tox_LVP_Inv_60x200 +2.880e+01 +2.861e+01 +2.866e+01 +2.881e+01 +2.869e+01 +2.871e+01 +7.980e-02 +2.861e+01 +2.881e+01
GOI_LVPA +1.683e+00 +1.653e+00 +1.645e+00 +1.682e+00 +1.659e+00 +1.664e+00 +1.565e-02 +1.645e+00 +1.683e+00
GOI_LVPB +1.683e+00 +1.653e+00 +1.645e+00 +1.682e+00 +1.659e+00 +1.664e+00 +1.565e-02 +1.645e+00 +1.683e+00
Cap_HVP_Inv_60x200 +5.830e-11 +5.847e-11 +5.838e-11 +5.832e-11 +5.838e-11 +5.837e-11 +5.810e-14 +5.830e-11 +5.847e-11
Tox_HVP_Inv_60x200 +7.108e+01 +7.087e+01 +7.098e+01 +7.105e+01 +7.097e+01 +7.099e+01 +7.064e-02 +7.087e+01 +7.108e+01
GOI_HVPA +7.693e+00 +7.682e+00 +7.687e+00 +7.686e+00 +7.682e+00 +7.686e+00 +4.038e-03 +7.682e+00 +7.693e+00
GOI_HVPB +7.693e+00 +7.682e+00 +7.687e+00 +7.686e+00 +7.682e+00 +7.686e+00 +4.038e-03 +7.682e+00 +7.693e+00
Lot Summary
Item Name Avg Std Min Max
Vthi_LVN_9x9d012 +2.424e-01 +1.345e-03 +2.396e-01 +2.455e-01
Vthi_LVN_9xd129 +3.090e-01 +3.800e-03 +2.959e-01 +3.158e-01
Vthi_LVN_d135xd129 +2.221e-01 +2.388e-02 +1.682e-01 +2.701e-01
Idr5_LVN_9x9d012 +1.311e-04 +7.422e-07 +1.295e-04 +1.330e-04
Idr5_LVN_9xd129 +4.770e-03 +1.025e-04 +4.573e-03 +5.127e-03
Idr5_LVN_d135xd129 +9.970e-05 +4.943e-06 +8.826e-05 +1.110e-04
Ioff_LVN_9xd129 +7.041e-09 +1.886e-09 +4.427e-09 +1.756e-08
BV_LVN_9xd129 +3.479e+00 +3.156e-02 +3.381e+00 +3.540e+00
Vthi_LVP_9x9d012 -3.104e-01 +3.236e-03 -3.158e-01 -3.029e-01
Vthi_LVP_9xd129 -3.607e-01 +7.666e-03 -3.768e-01 -3.439e-01
Vthi_LVP_d135xd129 -3.255e-01 +1.993e-02 -3.732e-01 -2.854e-01
Idr5_LVP_9x9d012 -2.765e-05 +2.736e-07 -2.831e-05 -2.714e-05
Idr5_LVP_9xd129 -2.146e-03 +5.611e-05 -2.294e-03 -2.043e-03
Idr5_LVP_d135xd129 -4.244e-05 +2.269e-06 -4.909e-05 -3.796e-05
Ioff_LVP_9xd129 -1.581e-09 +5.093e-10 -2.764e-09 -8.451e-10
BV_LVP_9xd129 -4.753e+00 +6.819e-02 -4.943e+00 -4.620e+00
Vthi_HVN_9x9 +5.547e-01 +3.967e-03 +5.438e-01 +5.615e-01
Vthi_HVN_9xd347 +5.580e-01 +7.730e-03 +5.438e-01 +5.777e-01
Vthi_HVN_d135xd347 +4.350e-01 +2.446e-02 +3.650e-01 +4.874e-01
Idr5_HVN_9x9 +4.201e-04 +3.183e-06 +4.161e-04 +4.279e-04
Idr5_HVN_9xd347 +5.486e-03 +4.295e-05 +5.426e-03 +5.611e-03
Idr5_HVN_d135xd347 +1.089e-04 +3.540e-06 +1.012e-04 +1.149e-04
Ioff_HVN_9xd347 +5.225e-12 +9.937e-13 +3.230e-12 +8.095e-12
BV_HVN_9xd347 +9.304e+00 +2.566e-02 +9.235e+00 +9.351e+00
Vthi_HVP_9x9 -7.007e-01 +5.619e-03 -7.098e-01 -6.824e-01
Vthi_HVP_9xd297 -6.580e-01 +7.526e-03 -6.743e-01 -6.421e-01
Vthi_HVP_d135xd297 -5.581e-01 +1.947e-02 -6.002e-01 -5.197e-01
Idr5_HVP_9x9 -8.840e-05 +8.203e-07 -9.051e-05 -8.728e-05
Idr5_HVP_9xd297 -2.604e-03 +3.121e-05 -2.680e-03 -2.561e-03
Idr5_HVP_d135xd297 -5.189e-05 +1.979e-06 -5.600e-05 -4.761e-05
Ioff_HVP_9xd297 -4.361e-12 +1.545e-12 -7.552e-12 -6.140e-13
BV_HVP_9xd297 -8.525e+00 +2.886e-02 -8.577e+00 -8.439e+00
Vthi_HLVN_9x9d012 +3.504e-01 +1.579e-03 +3.463e-01 +3.533e-01
Vthi_HLVN_9xd129 +4.050e-01 +4.489e-03 +3.932e-01 +4.143e-01
Vthi_HLVN_d135xd129 +3.023e-01 +2.765e-02 +2.385e-01 +3.721e-01
Idr5_HLVN_9x9d012 +9.138e-05 +7.279e-07 +8.996e-05 +9.333e-05
Idr5_HLVN_9xd129 +3.839e-03 +7.519e-05 +3.708e-03 +4.015e-03
Idr5_HLVN_d135xd129 +8.384e-05 +4.354e-06 +6.654e-05 +9.144e-05
Ioff_HLVN_9xd129 +4.091e-10 +8.642e-11 +2.900e-10 +7.284e-10
BV_HLVN_9xd129 +3.447e+00 +3.028e-02 +3.376e+00 +3.511e+00
Rs_NWell_18x90_wo +4.726e+02 +8.976e+00 +4.616e+02 +4.916e+02
Rs_NWell_18x90_STI +9.863e+02 +2.480e+01 +9.448e+02 +1.047e+03
Rs_NAA_1d8x90_NSAL +5.987e+01 +3.324e-01 +5.904e+01 +6.053e+01
Rs_NGC_1d8x90_NSAL +2.639e+02 +5.284e+00 +2.523e+02 +2.717e+02
Rs_NGC_d129x11d7 +8.231e+00 +1.763e-01 +7.773e+00 +8.575e+00
Rs_NAA_d135x16d2 +5.496e+00 +1.364e-01 +5.239e+00 +5.902e+00
Rs_PAA_1d8x90_NSAL +1.239e+02 +1.120e+00 +1.214e+02 +1.258e+02
Rs_PGC_1d8x90_NSAL +3.182e+02 +1.975e+00 +3.120e+02 +3.220e+02
Rs_PGC_d129x11d7 +8.120e+00 +1.736e-01 +7.782e+00 +8.430e+00
Rs_PAA_d135x16d2 +5.964e+00 +1.519e-01 +5.582e+00 +6.426e+00
Rc_NAA_Chian +1.563e+01 +5.374e-01 +1.487e+01 +1.673e+01
Rc_NGC_Chian +1.349e+01 +3.280e-01 +1.293e+01 +1.420e+01
Rc_PAA_Chian +1.627e+01 +5.229e-01 +1.550e+01 +1.741e+01
Rc_PGC_Chian +1.374e+01 +3.295e-01 +1.317e+01 +1.458e+01
V1_Chain +7.424e+00 +3.521e-01 +6.603e+00 +8.235e+00
V2_Chain +7.506e+00 +2.502e-01 +6.951e+00 +7.935e+00
V3_Chain +6.655e+00 +2.466e-01 +5.947e+00 +7.170e+00
V4_Chain +7.542e+00 +3.387e-01 +6.924e+00 +8.224e+00
V5_Chain +2.477e+00 +1.066e-01 +2.253e+00 +2.717e+00
Rs_M1_d144x6177d194 +2.136e-01 +1.064e-02 +1.983e-01 +2.361e-01
Rs_M2_d18x5095d818 +1.283e-01 +3.723e-03 +1.220e-01 +1.355e-01
Rs_M3_d18x5095d818 +1.209e-01 +3.057e-03 +1.167e-01 +1.290e-01
Rs_M4_d18x5095d818 +1.192e-01 +2.501e-03 +1.150e-01 +1.240e-01
Rs_M5_d18x5095d818 +1.196e-01 +1.991e-03 +1.158e-01 +1.229e-01
Rs_M6_d44x2180d5 +3.095e-02 +4.615e-04 +3.024e-02 +3.224e-02
M1_Short +7.458e+00 +5.335e+00 +1.290e-01 +2.057e+01
M2_Short +6.961e+00 +5.655e+00 +6.970e-01 +2.718e+01
M3_Short +7.026e+00 +6.988e+00 +3.200e-02 +3.397e+01
M4_Short +1.164e+00 +8.103e-01 +3.400e-02 +3.141e+00
M5_Short +3.523e+00 +1.249e+00 +4.140e-01 +5.936e+00
M6_Short +1.311e+00 +9.935e-01 +3.000e-03 +3.781e+00
Cap_LVN_Inv_60x200 +1.439e-10 +5.403e-13 +1.430e-10 +1.454e-10
Tox_LVN_Inv_60x200 +2.880e+01 +1.079e-01 +2.851e+01 +2.898e+01
GOI_LVNA -1.748e+00 +2.152e-02 -1.782e+00 -1.687e+00
GOI_LVNB -1.748e+00 +2.152e-02 -1.782e+00 -1.687e+00
Cap_HVN_Inv_60x200 +5.887e-11 +3.759e-13 +5.851e-11 +6.001e-11
Tox_HVN_Inv_60x200 +7.039e+01 +4.460e-01 +6.905e+01 +7.082e+01
GOI_HVNA -7.931e+00 +4.369e-02 -7.981e+00 -7.811e+00
GOI_HVNB -7.931e+00 +4.369e-02 -7.981e+00 -7.811e+00
Cap_LVP_Inv_60x200 +1.441e-10 +4.286e-13 +1.435e-10 +1.454e-10
Tox_LVP_Inv_60x200 +2.875e+01 +8.534e-02 +2.850e+01 +2.888e+01
GOI_LVPA +1.677e+00 +1.761e-02 +1.623e+00 +1.703e+00
GOI_LVPB +1.677e+00 +1.761e-02 +1.623e+00 +1.703e+00
Cap_HVP_Inv_60x200 +5.861e-11 +3.742e-13 +5.824e-11 +5.974e-11
Tox_HVP_Inv_60x200 +7.070e+01 +4.479e-01 +6.936e+01 +7.115e+01
GOI_HVPA +7.655e+00 +4.356e-02 +7.530e+00 +7.700e+00
GOI_HVPB +7.655e+00 +4.356e-02 +7.530e+00 +7.700e+00